## Request a quote
Request a quotation for (N)TMCGCHXOEUK 26-45 kV
Application engineer · power & MV cables
Enter the length you need next to each size in the Sizes sheet (column A) and send this file to:
Email: info@tebaoflex.com
WhatsApp / phone: +86 185 9591 3361
Online quote form: https://tebaoflex.com/cables/26-45-kv-screened-flexible-railway-pantograph-cable/#template-selection
An application engineer replies within 2 business hours.

## Sizes
(N)TMCGCHXOEUK 26-45 kV 26/45 kV Screened Flexible Railway – 26/45 kV screened dimensions & ampacity (6)
TEBAOFLEX ¦ https://tebaoflex.com/cables/26-45-kv-screened-flexible-railway-pantograph-cable/ ¦ Data revision 2026-10-20
Typical values for this cable type, based on DIN VDE 0250-813 / EN 45545-2 HL3 / EN 50264 / EN 50153. Values for your order are confirmed in the quotation.
Enter the length you need next to each size and send this file to info@tebaoflex.com or WhatsApp +86 185 9591 3361.
Your length (m) | VDE designation | Conductor + Cu screen | Outer Ø ≈ mm | Weight ≈ kg/km | Max. DC R Ω/km | Air 30°C A | Series
| (N)TMCGCHXOEUK 1×50/16 26/45kV | 50 mm² Cl.5 + 16 mm² Cu screen | 44.2 | 2240 | 0.393 | 250 | 26/45 kV (Umax 52 kV) Screened EN 45545-2 HL3 Railway Cables
| (N)TMCGCHXOEUK 1×70/16 26/45kV | 70 mm² Cl.5 + 16 mm² Cu screen | 46 | 2560 | 0.277 | 310 | 26/45 kV (Umax 52 kV) Screened EN 45545-2 HL3 Railway Cables
| (N)TMCGCHXOEUK 1×95/16 26/45kV | 95 mm² Cl.5 + 16 mm² Cu screen | 48.2 | 2980 | 0.206 | 375 | 26/45 kV (Umax 52 kV) Screened EN 45545-2 HL3 Railway Cables
| (N)TMCGCHXOEUK 1×120/25 26/45kV | 120 mm² Cl.5 + 25 mm² Cu screen | 50.8 | 3480 | 0.164 | 435 | 26/45 kV (Umax 52 kV) Screened EN 45545-2 HL3 Railway Cables
| (N)TMCGCHXOEUK 1×150/25 26/45kV | 150 mm² Cl.5 + 25 mm² Cu screen | 52.8 | 3940 | 0.132 | 505 | 26/45 kV (Umax 52 kV) Screened EN 45545-2 HL3 Railway Cables
| (N)TMCGCHXOEUK 1×185/35 26/45kV | 185 mm² Cl.5 + 35 mm² Cu screen | 55.4 | 4560 | 0.108 | 580 | 26/45 kV (Umax 52 kV) Screened EN 45545-2 HL3 Railway Cables
Outer diameters are calibrated to fit standard Pfisterer Connex Size 3/4 and Staubli 52 kV railway plug-in transformer bushings.

## Technical data
(N)TMCGCHXOEUK 26-45 kV 26/45 kV Screened Flexible Railway – Technical data
TEBAOFLEX ¦ https://tebaoflex.com/cables/26-45-kv-screened-flexible-railway-pantograph-cable/ ¦ Data revision 2026-10-20
Typical values for this cable type, based on DIN VDE 0250-813 / EN 45545-2 HL3 / EN 50264 / EN 50153. Values for your order are confirmed in the quotation.
Group | Parameter | Value
Key data | Standards | VDE 0250-813 / E (HL3 Railway HV Power Cable)
Key data | Rated voltage | 26 / 45 kV AC (Umax 52 kV · 65 kV AC test)
Key data | Cross-sections | 1 × 50 to 185 mm (+ 16 to 35 mm² Tinned Cu screen)
Key data | Field control | G + 3GI3 EPR + G (Triple-extruded PD ≤ 5 pC)
Key data | Fire safety | EN 45545-2 HL3 (Halogen-free LSZH ('HX'))
Key data | Cold rating ('K') | -50 °C to +90 °C (Arctic & alpine high-speed rail)
Electrical | Rated voltage (Uo/U / Umax) | 26 / 45 kV AC (Umax = 52 kV AC)
Electrical | Routine AC test & PD | 65 kV AC rms for 5 min · Partial discharge ≤ 5 pC at 45 kV (1.73 × Uo)
Electrical | Lightning impulse (BIL) | 250 kV peak (1.2/50 µs wave)
Electrical | Max. DC resistance @ 20 °C | 0.393 Ω/km (50) · 0.277 Ω/km (70) · 0.206 Ω/km (95) · 0.164 Ω/km (120)
Thermal | Continuous conductor temp. | +90 °C continuous operation
Thermal | Short-circuit temperature | +250 °C (conductor) · +200 °C (copper screen)
Thermal | Cold-flex ('K') temperature | -50 °C to +80 °C ambient (-35 °C dynamic inter-car bending)
Mechanical | Min. bend radius | 6 × OD (fixed carbody routing) · 10 × OD (inter-car flexing)
Mechanical | Vibration & fatigue | IEC 61373 Category 1 Class B carbody & roof mounted
Mechanical | Touch safety | Grounded 'C' screen satisfies EN 50153 high-voltage protection
Resistance | Railway fire hazard level | EN 45545-2 Hazard Level HL1, HL2 & HL3 (Requirement Sets R15 / R16)
Resistance | Halogen-free & low smoke | IEC 60754-1/2 (pH ≥ 4.3, cond. ≤ 10 µS/mm) & IEC 61034-2 (≥ 70 %)
Resistance | Oil, ester & UV resistance | Resistant to mineral/synthetic ester transformer fluid ('OEU'), UV & ozone
Standards | Design & railway standards | DIN VDE 0250-813 · EN 45545-2 · EN 50153 · EN 50163
Standards | Flame propagation | EN 60332-1-2 & EN 50305 / EN 60332-3-24
Standards | RoHS, REACH & CE | 2011/65/EU RoHS 2, REACH & CE compliant
Identification | VDE code breakdown | (N)TM=MV flex · CGC=Semicon/Screen · HX=LSZH · OEU=Oil/Flame · K=-50°C
Identification | Outer sheath colour | Black (with Red HV warning mark) or Red
Identification | Customs tariff (HS) | 8544.6010

## Construction
(N)TMCGCHXOEUK 26-45 kV 26/45 kV Screened Flexible Railway – Construction
TEBAOFLEX ¦ https://tebaoflex.com/cables/26-45-kv-screened-flexible-railway-pantograph-cable/ ¦ Data revision 2026-10-20
Typical values for this cable type, based on DIN VDE 0250-813 / EN 45545-2 HL3 / EN 50264 / EN 50153. Values for your order are confirmed in the quotation.
No. | Layer | Material | Reference
1 | Class 5 fine-stranded tinned copper conductor | Electrolytic tin-coated annealed flexible copper wires per IEC 60228 Class 5 (50, 70, 95, 120, 150, 185 mm²)
2 | Triple-extruded inner ('C') & outer ('G') semiconducting layers | Vulcanized inner conductor screen and strippable outer semiconducting elastomer co-extruded with the 3GI3 dielectric
3 | 11.5 mm 3GI3 High-Voltage EPR dielectric insulation | 90 °C ozone- and corona-resistant thermoset EPR compound Type 3GI3 per DIN VDE 0207-20
4 | Concentric tinned copper wire / counter-helix screen ('C') | Helically applied fine tinned copper wires with counter-helix or braid (16, 25 or 35 mm² geometric cross-section)
5 | HX-OEU-K Halogen-Free, Oil- & -50 °C Cold-Resistant sheath | Cross-linked halogen-free flame-retardant elastomer ('HX') with oil resistance ('OEU') and -50 °C cold flexibility ('K')
| (N)TMCGCHXOEUK 26/45 kV (1×50/16, 1×70/16, 1×95/16 mm²) | Screened HL3 roof-to-transformer and inter-car 25 kV AC high-voltage cable for passenger EMUs and high-speed trainsets
| (N)TMCGCHXOEUK 26/45 kV (1×120/25, 1×150/25, 1×185/35 mm²) | High-current screened HL3 26/45 kV cable for heavy electric locomotives and multi-MW high-speed power cars

## Quality and supply
(N)TMCGCHXOEUK 26-45 kV 26/45 kV Screened Flexible Railway – Testing, approvals and supply
TEBAOFLEX ¦ https://tebaoflex.com/cables/26-45-kv-screened-flexible-railway-pantograph-cable/ ¦ Data revision 2026-10-20
Typical values for this cable type, based on DIN VDE 0250-813 / EN 45545-2 HL3 / EN 50264 / EN 50153. Values for your order are confirmed in the quotation.
Item | Detail | Frequency / scope
Routine test | 100 % 65 kV AC (5 min) dielectric test & partial discharge (≤ 5 pC @ 45 kV) — Zero breakdown and PD extinction across entire length | Every manufactured drum
Type test | EN 45545-2 R15/R16 HL3 fire, smoke density & toxicity qualification — Passes EN 60332-3-24, EN 50305 ITC toxicity & EN 61034-2 smoke | Notified rail fire lab
Type test | -50 °C cold impact/bend ('K') & 250 kV lightning impulse test — Zero cracking at -50 °C and zero impulse breakdown | Type qualification
Standard / approval | EN 45545-2 HL1 / HL2 / HL3
Standard / approval | DIN VDE 0250-813 (26/45 kV)
Standard / approval | EN 50153 / EN 50163 Rail HV
Company certificate | VDE
Company certificate | UL
Company certificate | cUL
Company certificate | CE
Company certificate | KTL
Company certificate | MSHA
Company certificate | MA
Company certificate | ISO 9001
Company certificate | ISO 14001
Company certificate | ISO 45001
Sheath marking | TEBAOFLEX (N)TMCGCHXOEUK 1x95/16 26/45kV VDE 0250-813 EN 45545-2 HL3 CE
Supply | Delivery form: Fumigated wooden drums or steel export reels
Supply | Standard lengths: 500 m · 1000 m (or custom cut lengths)
Supply | MOQ: 100 m (standard) · 500 m (custom)
Supply | Lead time: 2–4 weeks ex-works
Supply | Incoterms: EXW, FOB, CIF, DAP