## Request a quote
Request a quotation for (N)TMCGETMPU / RIT-(N)TMCGETMPU / (N)TMCETMPU (6/10–14/25 kV)
Application engineer · MV mining trailing & reeling cables
Enter the length you need next to each size in the Sizes sheet (column A) and send this file to:
Email: info@tebaoflex.com
WhatsApp / phone: +86 185 9591 3361
Online quote form: https://tebaoflex.com/cables/n-tmcgetmpu-cable/#template-selection
An application engineer replies within 2 business hours.

## Sizes
(N)TMCGETMPU MV Portable Trailing PUR Cable – (N)TMCGETMPU & RIT-(N)TMCGETMPU (24 configs) (24)
TEBAOFLEX ¦ https://tebaoflex.com/cables/n-tmcgetmpu-cable/ ¦ Data revision 2026-10-20
Typical values for this cable type, based on DIN VDE 0250-813 · IEC 60502 · IEC 60228 Class 5. Values for your order are confirmed in the quotation.
Enter the length you need next to each size and send this file to info@tebaoflex.com or WhatsApp +86 185 9591 3361.
Your length (m) | Designation Series & Size | Voltage kV | Wall Type | Phase mm² | Phase strand N × mm | 2×Earth + 1×GC mm² | Insul. mm | TPU Jacket mm | Nom. OD mm | DC Res. 20°C Ω/km | Ampacity 30°C A | Mass ≈ kg/km
| (N)TMCGETMPU · 6/10 kV · 3×70+2×35+1×35 | 6/10 | Standard | 70 | 514×0.4 | 2×35 + 1×35 | 3.4 | 5.5 | 54.3 | 0.277 | 250 | 5334
| (N)TMCGETMPU · 6/10 kV · 3×95+2×35+1×35 | 6/10 | Standard | 95 | 684×0.4 | 2×35 + 1×35 | 3.4 | 5.5 | 62.1 | 0.21 | 301 | 6701
| (N)TMCGETMPU · 6/10 kV · 3×120+2×50+1×35 | 6/10 | Standard | 120 | 870×0.4 | 2×50 + 1×35 | 3.4 | 5.5 | 65.8 | 0.164 | 352 | 7267
| (N)TMCGETMPU · 6/10 kV · 3×185+2×70+1×35 | 6/10 | Standard | 185 | 1325×0.4 | 2×70 + 1×35 | 3.4 | 5.5 | 75.1 | 0.108 | 461 | 10900
| (N)TMCGETMPU · 8.7/15 kV · 3×70+2×35+1×35 | 8.7/15 | Standard | 70 | 514×0.4 | 2×35 + 1×35 | 4.5 | 5.5 | 62.7 | 0.277 | 265 | 5900
| (N)TMCGETMPU · 8.7/15 kV · 3×95+2×35+1×35 | 8.7/15 | Standard | 95 | 684×0.4 | 2×35 + 1×35 | 4.5 | 5.5 | 67.7 | 0.21 | 319 | 6900
| (N)TMCGETMPU · 8.7/15 kV · 3×120+2×50+1×35 | 8.7/15 | Standard | 120 | 870×0.4 | 2×50 + 1×35 | 4.5 | 5.5 | 71.7 | 0.164 | 371 | 8200
| (N)TMCGETMPU · 8.7/15 kV · 3×185+2×70+1×35 | 8.7/15 | Standard | 185 | 1325×0.4 | 2×70 + 1×35 | 4.5 | 5.5 | 76.2 | 0.108 | 488 | 11900
| (N)TMCGETMPU · 14/25 kV · 3×70+2×35+1×35 | 14/25 | Standard | 70 | 514×0.4 | 2×35 + 1×35 | 6.8 | 5.5 | 69.2 | 0.277 | 265 | 7800
| (N)TMCGETMPU · 14/25 kV · 3×95+2×35+1×35 | 14/25 | Standard | 95 | 684×0.4 | 2×35 + 1×35 | 6.8 | 5.5 | 74.8 | 0.21 | 319 | 8800
| (N)TMCGETMPU · 14/25 kV · 3×120+2×50+1×35 | 14/25 | Standard | 120 | 870×0.4 | 2×50 + 1×35 | 6.8 | 5.5 | 77.8 | 0.164 | 371 | 9200
| (N)TMCGETMPU · 14/25 kV · 3×185+2×70+1×35 | 14/25 | Standard | 185 | 1325×0.4 | 2×70 + 1×35 | 6.8 | 5.5 | 85.8 | 0.108 | 488 | 13800
| RIT-(N)TMCGETMPU · 6/10 kV · 3×70+2×35+1×35 | 6/10 | RIT Reduced | 70 | 514×0.4 | 2×35 + 1×35 | 2.9 | 5.5 | 53.2 | 0.277 | 250 | 5050
| RIT-(N)TMCGETMPU · 6/10 kV · 3×95+2×35+1×35 | 6/10 | RIT Reduced | 95 | 684×0.4 | 2×35 + 1×35 | 2.9 | 5.5 | 61 | 0.21 | 301 | 6401
| RIT-(N)TMCGETMPU · 6/10 kV · 3×120+2×50+1×35 | 6/10 | RIT Reduced | 120 | 870×0.4 | 2×50 + 1×35 | 2.9 | 5.5 | 64.7 | 0.164 | 352 | 7067
| RIT-(N)TMCGETMPU · 6/10 kV · 3×185+2×70+1×35 | 6/10 | RIT Reduced | 185 | 1325×0.4 | 2×70 + 1×35 | 2.9 | 5.5 | 74 | 0.108 | 461 | 10300
| RIT-(N)TMCGETMPU · 8.7/15 kV · 3×70+2×35+1×35 | 8.7/15 | RIT Reduced | 70 | 514×0.4 | 2×35 + 1×35 | 3.7 | 5.5 | 61 | 0.277 | 265 | 5300
| RIT-(N)TMCGETMPU · 8.7/15 kV · 3×95+2×35+1×35 | 8.7/15 | RIT Reduced | 95 | 684×0.4 | 2×35 + 1×35 | 3.7 | 5.5 | 66 | 0.21 | 319 | 6300
| RIT-(N)TMCGETMPU · 8.7/15 kV · 3×120+2×50+1×35 | 8.7/15 | RIT Reduced | 120 | 870×0.4 | 2×50 + 1×35 | 3.7 | 5.5 | 70 | 0.164 | 371 | 7600
| RIT-(N)TMCGETMPU · 8.7/15 kV · 3×185+2×70+1×35 | 8.7/15 | RIT Reduced | 185 | 1325×0.4 | 2×70 + 1×35 | 3.7 | 5.5 | 77.5 | 0.108 | 488 | 11300
| RIT-(N)TMCGETMPU · 14/25 kV · 3×70+2×35+1×35 | 14/25 | RIT Reduced | 70 | 514×0.4 | 2×35 + 1×35 | 5.5 | 5.5 | 67.4 | 0.277 | 265 | 7200
| RIT-(N)TMCGETMPU · 14/25 kV · 3×95+2×35+1×35 | 14/25 | RIT Reduced | 95 | 684×0.4 | 2×35 + 1×35 | 5.5 | 5.5 | 73 | 0.21 | 319 | 8200
| RIT-(N)TMCGETMPU · 14/25 kV · 3×120+2×50+1×35 | 14/25 | RIT Reduced | 120 | 870×0.4 | 2×50 + 1×35 | 5.5 | 5.5 | 76 | 0.164 | 371 | 8600
| RIT-(N)TMCGETMPU · 14/25 kV · 3×185+2×70+1×35 | 14/25 | RIT Reduced | 185 | 1325×0.4 | 2×70 + 1×35 | 5.5 | 5.5 | 84 | 0.108 | 488 | 13200
All 24 configurations in this view use 254×0.4 mm (35 mm²) ground-check conductors with yellow polypropylene insulation and a 5.5 mm yellow TPU outer jacket.
RIT-(N)TMCGETMPU uses reduced EPR insulation thickness (2.9 / 3.7 / 5.5 mm vs 3.4 / 4.5 / 6.8 mm) and an integral filled TPU jacket to reduce cable diameter and mass by ~300–600 kg/km.

## (N)TMCETMPU Cu Textile Braid-Sc
(N)TMCGETMPU MV Portable Trailing PUR Cable – (N)TMCETMPU Cu/Textile Braid-Screened (15 configs) (15)
TEBAOFLEX ¦ https://tebaoflex.com/cables/n-tmcgetmpu-cable/ ¦ Data revision 2026-10-20
Typical values for this cable type, based on DIN VDE 0250-813 · IEC 60502 · IEC 60228 Class 5. Values for your order are confirmed in the quotation.
Designation (N)TMCETMPU | Voltage kV | Phase mm² | Phase strand N × mm | 2×Earth + 1×GC mm² | Insul. mm | TPU Jacket mm | Nom. OD mm | DC Res. 20°C Ω/km | Ampacity 30°C A | Mass ≈ kg/km
(N)TMCETMPU · 6/10 kV · 3×50+2×16+1×10 | 6/10 | 50 | 364×0.4 | 2×16 + 1×10 | 3.4 | 5.5 | 54 | 0.393 | 202 | 4307
(N)TMCETMPU · 6/10 kV · 3×70+2×35+1×10 | 6/10 | 70 | 514×0.4 | 2×35 + 1×10 | 3.4 | 5.5 | 54.8 | 0.277 | 250 | 5534
(N)TMCETMPU · 6/10 kV · 3×95+2×35+1×16 | 6/10 | 95 | 684×0.4 | 2×35 + 1×16 | 3.4 | 5.5 | 62.6 | 0.21 | 301 | 6901
(N)TMCETMPU · 6/10 kV · 3×120+2×50+1×10 | 6/10 | 120 | 870×0.4 | 2×50 + 1×10 | 3.4 | 5.5 | 66.3 | 0.164 | 352 | 7467
(N)TMCETMPU · 6/10 kV · 3×185+2×70+1×35 | 6/10 | 185 | 1325×0.4 | 2×70 + 1×35 | 3.4 | 5.5 | 75.6 | 0.108 | 461 | 11100
(N)TMCETMPU · 8.7/15 kV · 3×50+2×16+1×10 | 8.7/15 | 50 | 364×0.4 | 2×16 + 1×10 | 4.5 | 5.5 | 60.3 | 0.393 | 215 | 4900
(N)TMCETMPU · 8.7/15 kV · 3×70+2×35+1×10 | 8.7/15 | 70 | 514×0.4 | 2×35 + 1×10 | 4.5 | 5.5 | 63.2 | 0.277 | 265 | 6100
(N)TMCETMPU · 8.7/15 kV · 3×95+2×35+1×16 | 8.7/15 | 95 | 684×0.4 | 2×35 + 1×16 | 4.5 | 5.5 | 68.2 | 0.21 | 319 | 7100
(N)TMCETMPU · 8.7/15 kV · 3×120+2×50+1×10 | 8.7/15 | 120 | 870×0.4 | 2×50 + 1×10 | 4.5 | 5.5 | 72.2 | 0.164 | 371 | 8400
(N)TMCETMPU · 8.7/15 kV · 3×185+2×70+1×35 | 8.7/15 | 185 | 1325×0.4 | 2×70 + 1×35 | 4.5 | 5.5 | 76.7 | 0.108 | 488 | 12100
(N)TMCETMPU · 14/25 kV · 3×50+2×16+1×10 | 14/25 | 50 | 364×0.4 | 2×16 + 1×10 | 6.8 | 5.5 | 65.1 | 0.393 | 215 | 6800
(N)TMCETMPU · 14/25 kV · 3×70+2×35+1×10 | 14/25 | 70 | 514×0.4 | 2×35 + 1×10 | 6.8 | 5.5 | 69.7 | 0.277 | 265 | 8000
(N)TMCETMPU · 14/25 kV · 3×95+2×35+1×16 | 14/25 | 95 | 684×0.4 | 2×35 + 1×16 | 6.8 | 5.5 | 75.3 | 0.21 | 319 | 9000
(N)TMCETMPU · 14/25 kV · 3×120+2×50+1×10 | 14/25 | 120 | 870×0.4 | 2×50 + 1×10 | 6.8 | 5.5 | 78.3 | 0.164 | 371 | 9400
(N)TMCETMPU · 14/25 kV · 3×185+2×70+1×35 | 14/25 | 185 | 1325×0.4 | 2×70 + 1×35 | 6.8 | 5.5 | 86.3 | 0.108 | 488 | 14000
(N)TMCETMPU adds a mixed braid of tinned copper wires and coloured textile identification threads (black, white, red) over each triple-extruded EPR power core.

## Technical data
(N)TMCGETMPU MV Portable Trailing PUR Cable – Technical data
TEBAOFLEX ¦ https://tebaoflex.com/cables/n-tmcgetmpu-cable/ ¦ Data revision 2026-10-20
Typical values for this cable type, based on DIN VDE 0250-813 · IEC 60502 · IEC 60228 Class 5. Values for your order are confirmed in the quotation.
Group | Parameter | Value
Key data | Rated voltage | 6/10–14/25 kV (Test 17 / 24 / 36 kV AC (5m))
Key data | Core arrangement | 3P + 2E + 1GC (Yellow PP ground-check core)
Key data | Phase size range | 50–185 mm² (39 total configurations)
Key data | Outer jacket | 5.5 mm TPU/PUR (Extra-heavy yellow PUR)
Key data | Low-temp. flex | −30 to +90 °C (130 °C 2h overload rating)
Key data | Min. bend radius | 7.5 × D reeling (≥ 4 × D fixed installation)
Electrical | Rated voltage U0/U | 6/10 kV · 8.7/15 kV · 14/25 kV three-conductor portable trailing & reeling cable
Electrical | 5-minute AC test voltage | 17 kV AC for 6/10 kV · 24 kV AC for 8.7/15 kV · 36 kV AC for 14/25 kV (5 min duration)
Electrical | Grounding & ground-check circuit | 2 finely stranded tinned Cu grounding cores (2×16 to 2×70 mm²) + 1 yellow polypropylene-insulated ground-check core (10, 16 or 35 mm²)
Thermal | Conductor temperature ratings | +90 °C continuous · +130 °C short-time overload (2 h) · +250 °C short-circuit (+200 °C on RIT series)
Thermal | Low-temperature flexibility | Flexible down to −30 °C
Mechanical | Minimum bending radius | ≥ 4 × D fixed installation · ≥ 7.5 × D free bending on reeling drum
Mechanical | Jacket thickness & torsion lock | 5.5 mm extra-heavy-duty yellow thermoplastic polyurethane (TPU) jacket (integral filled on RIT series for higher torsion resistance)
Resistance | Abrasion, tear, oil & flame | Extra-heavy TPU jacket with high tear/impact resistance, oil resistance, UV/ozone resistance and MSHA flame reference
Resistance | Insulation wall systems | Standard wall (3.4 / 4.5 / 6.8 mm EPR) vs RIT Reduced Insulation Thickness (2.9 / 3.7 / 5.5 mm high-grade EPR, better than 3GI3)
Standards | Design standards | Based on DIN VDE 0250-813 · IEC 60502 · IEC 60228 Class 5 (0.40 mm fine tinned copper wires)
Standards | Core screening variants | (N)TMCGETMPU & RIT-(N)TMCGETMPU: strippable semicon shield + semicon binder · (N)TMCETMPU: triple-extruded EPR + tinned Cu / coloured textile mixed braid
Identification | Core & jacket identification | Yellow polypropylene ground-check core · Black, white, red textile braid ID threads on (N)TMCETMPU · Ink-jet printed Yellow TPU jacket
Identification | Sub-series covered | (N)TMCGETMPU (12 sizes) · RIT-(N)TMCGETMPU Reduced-Wall (12 sizes) · (N)TMCETMPU Braid-Screened (15 sizes)

## Construction
(N)TMCGETMPU MV Portable Trailing PUR Cable – Construction
TEBAOFLEX ¦ https://tebaoflex.com/cables/n-tmcgetmpu-cable/ ¦ Data revision 2026-10-20
Typical values for this cable type, based on DIN VDE 0250-813 · IEC 60502 · IEC 60228 Class 5. Values for your order are confirmed in the quotation.
No. | Layer | Material | Reference
1 | Power conductors | Finely stranded Class 5 tinned copper (0.40 mm wires, 50 to 185 mm²) | IEC 60228 Class 5
2 | Conductor shield | Extruded inner semiconductive layer over each power conductor | DIN VDE 0250-813 · IEC 60502
3 | EPR core insulation | Special thermosetting EPR exceeding Type 3GI3 (3.4/4.5/6.8 mm on Standard & Braid; 2.9/3.7/5.5 mm on RIT) | DIN VDE 0207-20
4 | Insulation shield | Strippable outer semiconductive elastomer layer (triple-extruded on (N)TMCETMPU) | DIN VDE 0250-813
5 | Mixed Cu/textile core braid ((N)TMCETMPU) | Mixed braid of tinned copper wires and black, white, red identification textile threads on (N)TMCETMPU series
6 | Grounding conductors (2 × G) | Two finely stranded flexible tinned copper grounding conductors (2×16 to 2×70 mm²) | IEC 60228
7 | Ground-check conductor (GC) | One annealed tinned copper conductor (10, 16 or 35 mm²) with yellow polypropylene insulation | IEC 60228
8 | Overall binder tape | Semiconductive or rubber-filled binder tape over the cabled core assembly
9 | Outer jacket (TPU / PUR) | 5.5 mm extra-heavy-duty yellow thermoplastic polyurethane compound (integral filled on RIT series) | DIN VDE 0250-813
| (N)TMCGETMPU Standard-Wall (70–185 mm²) | 3.4 / 4.5 / 6.8 mm EPR wall · 35 mm² yellow PP ground-check core · Semiconductive shield + 5.5 mm yellow TPU jacket
| RIT-(N)TMCGETMPU Reduced-Wall (70–185 mm²) | 2.9 / 3.7 / 5.5 mm reduced EPR wall · Integral filled 5.5 mm TPU jacket for higher torsion resistance & smaller OD/weight
| (N)TMCETMPU Braid-Screened (50–185 mm²) | Triple-extruded EPR + tinned copper / coloured textile (black, white, red) mixed braid over each power core · 10/16/35 mm² GC

## Quality and supply
(N)TMCGETMPU MV Portable Trailing PUR Cable – Testing, approvals and supply
TEBAOFLEX ¦ https://tebaoflex.com/cables/n-tmcgetmpu-cable/ ¦ Data revision 2026-10-20
Typical values for this cable type, based on DIN VDE 0250-813 · IEC 60502 · IEC 60228 Class 5. Values for your order are confirmed in the quotation.
Item | Detail | Frequency / scope
Routine test | 17 / 24 / 36 kV AC 5-minute dielectric test — 17 kV AC (6/10 kV), 24 kV AC (8.7/15 kV) or 36 kV AC (14/25 kV) for 5 minutes on every shipping length | Every shipping drum
Routine test | Phase, grounding & yellow PP ground-check DC resistance — 20 °C DC conductor resistance verified on all 3 phase cores, 2 grounding cores and 1 ground-check core per IEC 60228 | Every shipping drum
Sample test | −30 °C cold-flex, TPU abrasion & MSHA flame verification — 5.5 mm yellow TPU jacket tested for −30 °C flexibility, oil/tear/impact resistance and flame performance | Production batch
Company certificate | VDE
Company certificate | UL
Company certificate | cUL
Company certificate | CE
Company certificate | KTL
Company certificate | MSHA
Company certificate | MA
Company certificate | ISO 9001
Company certificate | ISO 14001
Company certificate | ISO 45001
Sheath marking | TEBAOFLEX · (N)TMCGETMPU · VDE 0250-813 / IEC 60502 · MSHA
Supply | Delivery form: 500 m ((N)TMCGETMPU) or 300 m ((N)TMCETMPU) standard wooden drums
Supply | Lengths: 300 m / 500 m standard drums or custom cut lengths on request
Supply | Certificate: EN 10204 3.1 5-minute HV test certificate with every drum
Supply | Quote response: Engineering specification and quote within 2 business hours
Supply | MOQ: None
Supply | Lead time: None