## Request a quote
Request a quotation for (N)TMCWOEU 26-45 kV
Application engineer · power & MV cables
Enter the length you need next to each size in the Sizes sheet (column A) and send this file to:
Email: info@tebaoflex.com
WhatsApp / phone: +86 185 9591 3361
Online quote form: https://tebaoflex.com/cables/26-45-kv-railway-pantograph-connection-cable/#template-selection
An application engineer replies within 2 business hours.

## Sizes
(N)TMCWOEU 26-45 kV 26/45 kV Railway Pantograph Connection Cable – 26/45 kV dimensions, weight & ampacity (6)
TEBAOFLEX ¦ https://tebaoflex.com/cables/26-45-kv-railway-pantograph-connection-cable/ ¦ Data revision 2026-10-20
Typical values for this cable type, based on DIN VDE 0250-813 / EN 50264 / EN 45545-2 / IEC 60077. Values for your order are confirmed in the quotation.
Enter the length you need next to each size and send this file to info@tebaoflex.com or WhatsApp +86 185 9591 3361.
Your length (m) | VDE designation | Conductor & EPR wall | Outer Ø ≈ mm | Weight ≈ kg/km | Max. DC R Ω/km | Air 30°C A | Series
| (N)TMCWOEU 1×50 26/45kV | 50 mm² Cl.5 Tinned Cu · 11.5 mm EPR | 40.5 | 1780 | 0.393 | 250 | 26/45 kV (Umax 52 kV) Unscreened Railway Pantograph Cables
| (N)TMCWOEU 1×70 26/45kV | 70 mm² Cl.5 Tinned Cu · 11.5 mm EPR | 42.4 | 2090 | 0.277 | 310 | 26/45 kV (Umax 52 kV) Unscreened Railway Pantograph Cables
| (N)TMCWOEU 1×95 26/45kV | 95 mm² Cl.5 Tinned Cu · 11.5 mm EPR | 44.6 | 2480 | 0.206 | 375 | 26/45 kV (Umax 52 kV) Unscreened Railway Pantograph Cables
| (N)TMCWOEU 1×120 26/45kV | 120 mm² Cl.5 Tinned Cu · 11.5 mm EPR | 46.8 | 2860 | 0.164 | 435 | 26/45 kV (Umax 52 kV) Unscreened Railway Pantograph Cables
| (N)TMCWOEU 1×150 26/45kV | 150 mm² Cl.5 Tinned Cu · 11.5 mm EPR | 48.8 | 3290 | 0.132 | 505 | 26/45 kV (Umax 52 kV) Unscreened Railway Pantograph Cables
| (N)TMCWOEU 1×185 26/45kV | 185 mm² Cl.5 Tinned Cu · 11.5 mm EPR | 51.2 | 3790 | 0.108 | 580 | 26/45 kV (Umax 52 kV) Unscreened Railway Pantograph Cables
All sizes undergo a 100 % 65 kV AC 5-minute routine dielectric test prior to dispatch.

## Technical data
(N)TMCWOEU 26-45 kV 26/45 kV Railway Pantograph Connection Cable – Technical data
TEBAOFLEX ¦ https://tebaoflex.com/cables/26-45-kv-railway-pantograph-connection-cable/ ¦ Data revision 2026-10-20
Typical values for this cable type, based on DIN VDE 0250-813 / EN 50264 / EN 45545-2 / IEC 60077. Values for your order are confirmed in the quotation.
Group | Parameter | Value
Key data | Standards | VDE 0250-813 / E (& EN 45545-2 Railway Fire)
Key data | Rated voltage | 26 / 45 kV AC (Umax 52 kV (for 25 kV AC catenary))
Key data | Cross-sections | 1 × 50 to 185 mm (Class 5 / Class 6 tinned Cu)
Key data | EPR wall thickness | 11.5 mm (3GI3 EP (65 kV AC factory test voltage)
Key data | Cold flexibility | -40 °C to +90 °C (High-altitude winter roof duty)
Key data | Outer sheath | 5GM3 / HX Elasto (Ozone, UV, ballast & oil proof)
Electrical | Rated voltage (Uo/U / Umax) | 26 / 45 kV AC (Umax = 52 kV AC) for 25 kV AC catenary systems
Electrical | Routine AC test voltage | 65 kV AC rms for 5 minutes (2.5 × Uo)
Electrical | Max. DC resistance @ 20 °C | 0.393 Ω/km (50) · 0.277 Ω/km (70) · 0.206 Ω/km (95) · 0.132 Ω/km (150)
Electrical | Free-air ampacity (30 °C) | 250 A (50) · 310 A (70) · 375 A (95) · 435 A (120) · 505 A (150)
Thermal | Continuous conductor temp. | +90 °C continuous operation
Thermal | Short-circuit temperature | +250 °C (up to 5 s)
Thermal | Operating ambient range | -40 °C to +80 °C (down to -50 °C cold-resistant K option)
Mechanical | Nominal 3GI3 EPR wall | 11.5 mm nominal HV dielectric wall + 3.0–3.5 mm outer sheath
Mechanical | Min. bend radius | 5 × OD (fixed on roof insulators) · 10 × OD (dynamic pantograph flex)
Mechanical | Shock & vibration | Qualified for rolling-stock roof vibration per IEC 61373 Cat 1 Class B
Resistance | Catenary arc ozone proof | Passes DIN VDE 0207-20 high-concentration ozone test without cracking
Resistance | Oil, transformer fluid & UV | EN 60811-404 mineral/ester transformer oil & UV weather resistant
Resistance | Railway fire safety | IEC 60332-1-2 & EN 45545-2 exterior roof compliance
Standards | Design standards | DIN VDE 0250-813 · EN 50264 / EN 50382 principles
Standards | Traction voltage standard | EN 50163 / IEC 60850 (25 kV AC: Umin 17.5 kV, Unom 25 kV, Umax2 29 kV)
Standards | RoHS, REACH & CE | 2011/65/EU RoHS 2, REACH & CE compliant
Identification | VDE designation | (N)TMCWOEU 1×... 26/45 kV
Identification | Outer sheath colour | Black (UV-stabilized) or High-Voltage Red
Identification | Customs tariff (HS) | 8544.6010

## Construction
(N)TMCWOEU 26-45 kV 26/45 kV Railway Pantograph Connection Cable – Construction
TEBAOFLEX ¦ https://tebaoflex.com/cables/26-45-kv-railway-pantograph-connection-cable/ ¦ Data revision 2026-10-20
Typical values for this cable type, based on DIN VDE 0250-813 / EN 50264 / EN 45545-2 / IEC 60077. Values for your order are confirmed in the quotation.
No. | Layer | Material | Reference
1 | Class 5 / Class 6 fine-stranded tinned copper conductor | Electrolytic tin-coated annealed flexible copper wires per IEC 60228 Class 5 or Class 6 (50, 70, 95, 120, 150, 185 mm²)
2 | Extruded inner semiconducting elastomer layer ('C') | Vulcanized semiconducting rubber layer bonded over the stranded conductor
3 | 11.5 mm 3GI3 High-Voltage EPR dielectric insulation | Extra-thick (~11.5 mm nominal wall) ozone- and corona-resistant +90 °C EPR compound Type 3GI3
4 | 5GM3 ('WOEU') weather-, ozone- & oil-resistant outer sheath | 3.0–3.5 mm cross-linked polychloroprene / chlorosulfonated elastomer Type 5GM3 (or halogen-free HX compound) in Black or Red
| (N)TMCWOEU 26/45 kV (1×50, 1×70, 1×95 mm²) | Standard roof pantograph-to-VCB flexible HV jumper for 25 kV AC EMUs and regional electric trainsets (200–430 A)
| (N)TMCWOEU 26/45 kV (1×120, 1×150, 1×185 mm²) | Heavy-duty roof HV connection cable for 6–9 MW freight locomotives and 350 km/h high-speed power cars (490–660 A)

## Quality and supply
(N)TMCWOEU 26-45 kV 26/45 kV Railway Pantograph Connection Cable – Testing, approvals and supply
TEBAOFLEX ¦ https://tebaoflex.com/cables/26-45-kv-railway-pantograph-connection-cable/ ¦ Data revision 2026-10-20
Typical values for this cable type, based on DIN VDE 0250-813 / EN 50264 / EN 45545-2 / IEC 60077. Values for your order are confirmed in the quotation.
Item | Detail | Frequency / scope
Routine test | 100 % 65 kV AC (50 Hz, 5 min) dielectric withstand & DC resistance test — Zero dielectric breakdown across full 26/45 kV insulation wall | Every manufactured cable length
Type test | 200–250 kV BIL lightning impulse & high-concentration ozone test — Zero impulse flashover and zero ozone cracking on bent samples | Type qualification
Sample test | -40 °C cold bend, transformer oil immersion & EN 45545-2 flame test — Zero cracking at -40 °C and compliant with railway fire safety | Per production batch
Standard / approval | DIN VDE 0250-813 (26/45 kV)
Standard / approval | EN 45545-2 Railway Fire
Standard / approval | EN 50163 / IEC 60850 25 kV AC
Company certificate | VDE
Company certificate | UL
Company certificate | cUL
Company certificate | CE
Company certificate | KTL
Company certificate | MSHA
Company certificate | MA
Company certificate | ISO 9001
Company certificate | ISO 14001
Company certificate | ISO 45001
Sheath marking | TEBAOFLEX (N)TMCWOEU 1x95 26/45kV VDE 0250-813 RAILWAY HV CE
Supply | Delivery form: Fumigated wooden drums or steel export reels
Supply | Standard lengths: 500 m · 1000 m (or custom cut lengths)
Supply | MOQ: 100 m (standard) · 500 m (custom)
Supply | Lead time: 2–4 weeks ex-works
Supply | Incoterms: EXW, FOB, CIF, DAP