## Request a quote
Request a quotation for (N)TS-TGSH 3.6-6 kV
Share your operating voltage, core configuration, and trailing/handler conditions for (N)TS-TGSH 3.6-6 kV.
Enter the length you need next to each size in the Sizes sheet (column A) and send this file to:
Email: info@tebaoflex.com
WhatsApp / phone: +86 185 9591 3361
Online quote form: https://tebaoflex.com/cables/n-ts-tgsh-3-6-6-kv-mining-trailing-cable/#template-selection
An application engineer replies within 2 business hours.

## Sizes
(N)TS-TGSH 3.6-6 kV Mining Trailing Cable – Dimensions & weights (7)
TEBAOFLEX ¦ https://tebaoflex.com/cables/n-ts-tgsh-3-6-6-kv-mining-trailing-cable/ ¦ Data revision 2026-10-20
Typical values for this cable type, based on DIN VDE 0250-813. Values for your order are confirmed in the quotation.
Enter the length you need next to each size and send this file to info@tebaoflex.com or WhatsApp +86 185 9591 3361.
Your length (m) | Order designation | Configuration | Phase size mm² | Outer Ø ≈ mm | Copper kg/km | Weight ≈ kg/km | Min. bend R fixed mm | Series
| (N)TS-TGSH 3×25+3×16/3E+4×2.5 3.6/6 kV | 3×25 + 3×16/3E + 4×2.5 (3.6/6 kV) | 25 | 42 | 1040 | 2280 | 210 | Standard (N)TS-TGSH 3.6-6 kV configurations
| (N)TS-TGSH 3×35+3×16/3E+4×2.5 3.6/6 kV | 3×35 + 3×16/3E + 4×2.5 (3.6/6 kV) | 35 | 45.2 | 1330 | 2720 | 226 | Standard (N)TS-TGSH 3.6-6 kV configurations
| (N)TS-TGSH 3×50+3×25/3E+4×2.5 3.6/6 kV | 3×50 + 3×25/3E + 4×2.5 (3.6/6 kV) | 50 | 49.5 | 1860 | 3410 | 248 | Standard (N)TS-TGSH 3.6-6 kV configurations
| (N)TS-TGSH 3×70+3×35/3E+4×4 3.6/6 kV | 3×70 + 3×35/3E + 4×4 (3.6/6 kV) | 70 | 54.5 | 2590 | 4380 | 272 | Standard (N)TS-TGSH 3.6-6 kV configurations
| (N)TS-TGSH 3×95+3×50/3E+4×4 3.6/6 kV | 3×95 + 3×50/3E + 4×4 (3.6/6 kV) | 95 | 59.8 | 3510 | 5520 | 299 | Standard (N)TS-TGSH 3.6-6 kV configurations
| (N)TS-TGSH 3×120+3×70/3E+4×4 3.6/6 kV | 3×120 + 3×70/3E + 4×4 (3.6/6 kV) | 120 | 64.5 | 4450 | 6680 | 322 | Standard (N)TS-TGSH 3.6-6 kV configurations
| (N)TS-TGSH 3×150+3×70/3E+4×4 3.6/6 kV | 3×150 + 3×70/3E + 4×4 (3.6/6 kV) | 150 | 69.2 | 5320 | 7820 | 346 | Standard (N)TS-TGSH 3.6-6 kV configurations
Outer diameters and weights are nominal factory values subject to ±5 % manufacturing tolerance per DIN VDE 0250-813.

## Electrical & ampacity data
(N)TS-TGSH 3.6-6 kV Mining Trailing Cable – Electrical & ampacity data (7)
TEBAOFLEX ¦ https://tebaoflex.com/cables/n-ts-tgsh-3-6-6-kv-mining-trailing-cable/ ¦ Data revision 2026-10-20
Typical values for this cable type, based on DIN VDE 0250-813. Values for your order are confirmed in the quotation.
Configuration | Max. DC R @ 20 °C Ω/km | Current rating in air (A) | Current rating installed (A) | Mutual C pF/m ≈ | AC test V rms
3×25 + 3×16/3E + 4×2.5 (3.6/6 kV) | 0.799 | 122 | 104 | 151 | 11000
3×35 + 3×16/3E + 4×2.5 (3.6/6 kV) | 0.568 | 150 | 128 | 168 | 11000
3×50 + 3×25/3E + 4×2.5 (3.6/6 kV) | 0.396 | 187 | 159 | 192 | 11000
3×70 + 3×35/3E + 4×4 (3.6/6 kV) | 0.279 | 229 | 195 | 226 | 11000
3×95 + 3×50/3E + 4×4 (3.6/6 kV) | 0.211 | 276 | 235 | 267 | 11000
3×120 + 3×70/3E + 4×4 (3.6/6 kV) | 0.165 | 319 | 271 | 308 | 11000
3×150 + 3×70/3E + 4×4 (3.6/6 kV) | 0.132 | 365 | 310 | 358 | 11000
Current ratings apply at +30 °C ambient in free air; apply standard derating factors for elevated ambient or drum layers.

## Technical data
(N)TS-TGSH 3.6-6 kV Mining Trailing Cable – Technical data
TEBAOFLEX ¦ https://tebaoflex.com/cables/n-ts-tgsh-3-6-6-kv-mining-trailing-cable/ ¦ Data revision 2026-10-20
Typical values for this cable type, based on DIN VDE 0250-813. Values for your order are confirmed in the quotation.
Group | Parameter | Value
Key data | Rated voltage | 3.6/6 kV (Umax 7.2 kV AC 3-phase)
Key data | Screen type | SH Elastomer (Non-metallic semicon rubber screen)
Key data | Reinforcement | TG Textile Braid (Vulcanised anti-tear/torsion braid)
Key data | Insulation | 3GI3 MV EPR (+90 °C cross-linked EPR)
Key data | Outer sheath | 5GM5 PCP (Heavy-duty flame/oil rubber)
Key data | Min. bend radius | 5×D / 8×D (Fixed 5×D · Bretby flexing 8×D)
Electrical | Rated voltage U0/U | 3.6/6 kV (Umax 7.2 kV)
Electrical | AC routine test voltage | 11 kV rms / 5 min
Electrical | Specific volume resistance of SH | ≤ 500 Ω·cm conductive elastomer
Electrical | Sensitive earth-fault compatibility | Designed for high-sensitivity underground
Thermal | Max. conductor operating temp. | +90 °C
Thermal | Max. short-circuit temperature | +250 °C (5 s)
Thermal | Ambient temperature (flexing) | -25 °C to +60 °C
Thermal | Ambient temperature (fixed) | -40 °C to +80 °C
Mechanical | Dynamic bending life | Zero metallic screen wire breakage under
Mechanical | Min. bending radius (fixed | 5 × D fixed · 8 × D flexing
Mechanical | Max. tensile load | 20 N/mm² supported by TG textile braid
Resistance | Oil & hydraulic emulsion | DIN EN 60811-404 resistant
Resistance | Flame retardancy | DIN EN 60332-1-2 self-extinguishing
Resistance | Tear propagation resistance | TG textile braid + 5GM5 polychloroprene
Standards | Design basis | DIN VDE 0250-813 (derived (N)TS-TGSH
Standards | Conductor standard | DIN EN 60228 Class 5 tinned copper
Standards | Compound standard | DIN VDE 0207-20 (3GI3) & 0207-21 (5GM5)
Identification | Core coding | Numbered phase cores 1, 2, 3 + split earth
Identification | Outer sheath colour | Yellow or Red with vulcanised designation

## Construction
(N)TS-TGSH 3.6-6 kV Mining Trailing Cable – Construction
TEBAOFLEX ¦ https://tebaoflex.com/cables/n-ts-tgsh-3-6-6-kv-mining-trailing-cable/ ¦ Data revision 2026-10-20
Typical values for this cable type, based on DIN VDE 0250-813. Values for your order are confirmed in the quotation.
No. | Layer | Material | Reference
1 | Phase, earth & pilot conductors | Finely stranded tinned annealed copper, Class 5 per DIN EN 60228 | DIN EN 60228 Class 5
2 | Inner conductor screen | Extruded semi-conductive elastomer layer over phase conductors | DIN VDE 0250-813
3 | MV EPR insulation (3GI3) | Cross-linked ethylene propylene rubber compound 3GI3 (3.6/6 kV) | DIN VDE 0207-20
4 | Elastomeric phase screen (SH) | Heavy-wall conductive elastomer screen (Schirm aus halbleitendem Elastomer) draining to | DIN VDE 0250-813 (N)TS-TGSH
5 | Inner elastomeric sheath | Vulcanised polychloroprene/elastomer inner bedding | DIN VDE 0250-813
6 | Textile reinforcement (TG) | High-tenacity synthetic textile braid (Textilgeflecht) vulcanised between sheaths | DIN VDE 0250-813
7 | Outer sheath (5GM5) | Extra-heavy flame-retardant, oil- and tear-resistant polychloroprene 5GM5 | DIN VDE 0207-21
| (N)TS-TGSH 3×S + 3E | 3 phase cores + 3 interstitial earth conductors in continuous contact with SH elastomeric screens.
| (N)TS-TGSH 3×S + 3E + ST | Includes 3 or 4 screened control/pilot cores in the central cradle for shearer automation.

## Quality and supply
(N)TS-TGSH 3.6-6 kV Mining Trailing Cable – Testing, approvals and supply
TEBAOFLEX ¦ https://tebaoflex.com/cables/n-ts-tgsh-3-6-6-kv-mining-trailing-cable/ ¦ Data revision 2026-10-20
Typical values for this cable type, based on DIN VDE 0250-813. Values for your order are confirmed in the quotation.
Item | Detail | Frequency / scope
Routine test | 11 kV AC voltage withstand — 11 kV rms / 5 min on phase cores | 100 % of drums
Routine test | SH conductive elastomer resistivity — Volume resistivity & earth contact check per DIN VDE 0250-813 | 100 % of drums
Sample test | Bretby cyclic flex endurance — Zero dielectric degradation after reverse-bend test | Per production batch
Type test | Flame & oil resistance — DIN EN 60332-1-2 & EN 60811-404 | Type approval
Standard / approval | DIN VDE 0250-813 Basis
Standard / approval | DIN EN 60332-1-2
Standard / approval | EN 10204 3.1
Company certificate | VDE
Company certificate | UL
Company certificate | cUL
Company certificate | CE
Company certificate | KTL
Company certificate | MSHA
Company certificate | MA
Company certificate | ISO 9001
Company certificate | ISO 14001
Company certificate | ISO 45001
Sheath marking | TEBAOFLEX (N)TS-TGSH 3.6/6 kV VDE 0250-813 CE
Supply | Delivery form: Fumigated export wooden drums
Supply | Standard drum lengths: 300 m · 500 m · 1000 m (or custom cut
Supply | MOQ: 100 m (stock sizes) · 300 m (custom build)
Supply | Lead time: 3–5 weeks ex-works
Supply | Incoterms: EXW, FOB, CIF, DAP