## Request a quote
Request a quotation for (N)TSCGEH3S Luminescent Trailing Cable (3.6/6 & 6/10 kV)
Application engineer · Opencast MV trailing cables
Enter the length you need next to each size in the Sizes sheet (column A) and send this file to:
Email: info@tebaoflex.com
WhatsApp / phone: +86 185 9591 3361
Online quote form: https://tebaoflex.com/cables/n-tscgeh3s-cable/#template-selection
An application engineer replies within 2 business hours.

## Sizes
(N)TSCGEH3S Luminescent Mining Trailing Cable – Dimensions & electrical parameters (3.6/6 & 6/10 kV) (16)
TEBAOFLEX ¦ https://tebaoflex.com/cables/n-tscgeh3s-cable/ ¦ Data revision 2026-10-20
Typical values for this cable type, based on DIN VDE 0250-813 · IEC 60228 Class 5. Values for your order are confirmed in the quotation.
Enter the length you need next to each size and send this file to info@tebaoflex.com or WhatsApp +86 185 9591 3361.
Your length (m) | Designation (N)TSCGEH3S | Voltage kV | Phase mm² | Split PE mm² | Pilot mm² | Cond. Ø mm | Min. OD mm | Max. OD mm | Mass ≈ kg/km | Tensile 25N/mm² N | DC Res. 20°C Ω/km | Ind. mH/km | Current 30°C A | 1s Short-Cct kA
| 3.6/6 kV · 3×35 + 2×16 + 16 | 3.6/6 | 35 | 2×16 | 16 | 7.8 | 39 | 42 | 2240 | 2625 | 0.565 | 0.31 | 162 | 5.01
| 3.6/6 kV · 3×50 + 2×16 + 16 | 3.6/6 | 50 | 2×16 | 16 | 9.3 | 42.5 | 45.5 | 2790 | 3750 | 0.393 | 0.3 | 202 | 7.15
| 3.6/6 kV · 3×70 + 2×25 + 16 | 3.6/6 | 70 | 2×25 | 16 | 11.2 | 47 | 50 | 3690 | 5250 | 0.277 | 0.28 | 250 | 10.01
| 3.6/6 kV · 3×95 + 2×35 + 16 | 3.6/6 | 95 | 2×35 | 16 | 12.9 | 51 | 54 | 4660 | 7125 | 0.21 | 0.27 | 301 | 13.59
| 3.6/6 kV · 3×120 + 2×35 + 16 | 3.6/6 | 120 | 2×35 | 16 | 14.5 | 55 | 58 | 5560 | 9000 | 0.164 | 0.26 | 352 | 17.16
| 3.6/6 kV · 3×150 + 2×50 + 16 | 3.6/6 | 150 | 2×50 | 16 | 16.2 | 59.5 | 62.5 | 6780 | 11250 | 0.129 | 0.25 | 404 | 21.45
| 3.6/6 kV · 3×185 + 2×50 + 16 | 3.6/6 | 185 | 2×50 | 16 | 18 | 64 | 67 | 7980 | 13875 | 0.106 | 0.25 | 461 | 26.46
| 3.6/6 kV · 3×240 + 2×70 + 16 | 3.6/6 | 240 | 2×70 | 16 | 20.6 | 70.5 | 74 | 10150 | 18000 | 0.0801 | 0.24 | 540 | 34.32
| 6/10 kV · 3×35 + 2×16 + 16 | 6/10 | 35 | 2×16 | 16 | 7.8 | 41 | 44 | 2410 | 2625 | 0.565 | 0.32 | 162 | 5.01
| 6/10 kV · 3×50 + 2×16 + 16 | 6/10 | 50 | 2×16 | 16 | 9.3 | 44.5 | 47.5 | 2980 | 3750 | 0.393 | 0.3 | 202 | 7.15
| 6/10 kV · 3×70 + 2×25 + 16 | 6/10 | 70 | 2×25 | 16 | 11.2 | 49 | 52 | 3910 | 5250 | 0.277 | 0.29 | 250 | 10.01
| 6/10 kV · 3×95 + 2×35 + 16 | 6/10 | 95 | 2×35 | 16 | 12.9 | 53 | 56 | 4910 | 7125 | 0.21 | 0.27 | 301 | 13.59
| 6/10 kV · 3×120 + 2×35 + 16 | 6/10 | 120 | 2×35 | 16 | 14.5 | 57 | 60 | 5840 | 9000 | 0.164 | 0.27 | 352 | 17.16
| 6/10 kV · 3×150 + 2×50 + 16 | 6/10 | 150 | 2×50 | 16 | 16.2 | 61.5 | 64.5 | 7090 | 11250 | 0.129 | 0.26 | 404 | 21.45
| 6/10 kV · 3×185 + 2×50 + 16 | 6/10 | 185 | 2×50 | 16 | 18 | 66 | 69 | 8320 | 13875 | 0.106 | 0.26 | 461 | 26.46
| 6/10 kV · 3×240 + 2×70 + 16 | 6/10 | 240 | 2×70 | 16 | 20.6 | 72.5 | 76 | 10540 | 18000 | 0.0801 | 0.25 | 540 | 34.32
Nominal current carrying capacity is stated for trailing cables laid on the pit floor at 30 °C ambient temperature.
Permissible tensile load is 25 N/mm² of total phase copper cross-section (supported by the central aramid strain-relief element).

## Technical data
(N)TSCGEH3S Luminescent Mining Trailing Cable – Technical data
TEBAOFLEX ¦ https://tebaoflex.com/cables/n-tscgeh3s-cable/ ¦ Data revision 2026-10-20
Typical values for this cable type, based on DIN VDE 0250-813 · IEC 60228 Class 5. Values for your order are confirmed in the quotation.
Group | Parameter | Value
Key data | Rated voltage | 3.6/6 & 6/10 kV (11 kV / 17 kV AC test)
Key data | Core arrangement | 3P+2PE+1P+Light (With 16 mm² pilot core)
Key data | Phase size range | 35–240 mm² (16 standard sizes)
Key data | Outer sheath | Transparent PUR (360° illuminated visibility)
Key data | Operating temp. | −50 to +90 °C (Fixed & flexible arctic duty)
Key data | Max. tensile | 25 N/mm² Aramid (2,625 to 18,000 N pull)
Electrical | Rated voltage U0/U | 3.6/6 kV (Um 7.2 kV AC / 10.8 kV DC) · 6/10 kV (Um 12 kV AC / 18 kV DC)
Electrical | AC test voltage | 11 kV AC for 3.6/6 kV · 17 kV AC for 6/10 kV
Electrical | Electroluminescent string | Max. 125 V AC · Max. 2,000 Hz inverter supply · ~15 mA/km current · Zero heat development
Thermal | Max. conductor temperature | +90 °C continuous operation · +250 °C short-circuit (1 s)
Thermal | Arctic ambient temperature | −50 °C to +90 °C in both fixed installation and fully flexible operation
Mechanical | Max. permissible tensile load | 25 N/mm² of phase copper area (2,625 N to 18,000 N) via central aramid strain-relief yarns
Mechanical | Bending radius & torsion | Minimum bending radius to DIN VDE 0298-3 (10 × D flexing) · Max. torsional stress ±25 °/m
Resistance | Oil, UV & abrasion resistance | Transparent orange PUR jacket resistant to mineral oils (IEC 60811-404), UV, ozone, microbes and rock abrasion
Resistance | Run-over & visibility safety | 360° continuous electroluminescent glow through transparent orange PUR sheath prevents haul-truck run-overs
Standards | Construction standard | Based on DIN VDE 0250-813 · DIN VDE 0295 / IEC 60228 Class 5
Standards | Cold-strippable field control | 3GI3 EPR phase insulation with inner semicon and cold-strippable outer semiconductive elastomer layer
Identification | Core & sheath identification | 3 phase cores + 2 semiconductive-covered split PE cores + 1 × 16 mm² EPR pilot core + light string · Transparent orange PUR sheath
Identification | Designation code | (N)TSCGEH3S — MV trailing cable with aramid strain relief, cold-strippable semicon and electroluminescent string

## Construction
(N)TSCGEH3S Luminescent Mining Trailing Cable – Construction
TEBAOFLEX ¦ https://tebaoflex.com/cables/n-tscgeh3s-cable/ ¦ Data revision 2026-10-20
Typical values for this cable type, based on DIN VDE 0250-813 · IEC 60228 Class 5. Values for your order are confirmed in the quotation.
No. | Layer | Material | Reference
1 | Phase conductor | Finely stranded Class 5 tinned copper conductor (35 to 240 mm²) | DIN VDE 0295 · IEC 60228
2 | Inner semiconductive layer | Extruded inner semiconductive rubber stress-control layer | DIN VDE 0250-813
3 | Core insulation | EPR rubber compound Type 3GI3 (3.6/6 kV and 6/10 kV) | DIN VDE 0207-20
4 | Cold-strippable outer semicon | Cold-strippable outer semiconductive rubber layer over each phase core | DIN VDE 0250-813
5 | Protective earth conductors | Two split Class 5 tinned copper conductors (2×16 to 2×70 mm²) with semiconductive rubber covering | DIN VDE 0250-813
6 | Pilot conductor | One 16 mm² Class 5 tinned copper pilot conductor with EPR insulation | DIN VDE 0250-813
7 | Electroluminescent string | Special luminescent string (max. 125 V AC, max. 2000 Hz, ~15 mA/km, zero heat generation)
8 | Aramid central cradle | Semiconductive central filler reinforced with high-tenacity aramid yarns (25 N/mm² tensile rating) | DIN VDE 0250-813
9 | Outer sheath | Transparent orange heavy-duty polyurethane (PUR), cold-flexible to −50 °C and oil resistant to IEC 60811-404 | DIN VDE 0250-813
| 3.6/6 kV (N)TSCGEH3S Series (35–240 mm²) | 3×35+2×16+16 to 3×240+2×70+16 mm² · 11 kV AC test · 39.0–74.0 mm OD · 2,625–18,000 N tensile
| 6/10 kV (N)TSCGEH3S Series (35–240 mm²) | 3×35+2×16+16 to 3×240+2×70+16 mm² · 17 kV AC test · 41.0–76.0 mm OD · 2,625–18,000 N tensile

## Quality and supply
(N)TSCGEH3S Luminescent Mining Trailing Cable – Testing, approvals and supply
TEBAOFLEX ¦ https://tebaoflex.com/cables/n-tscgeh3s-cable/ ¦ Data revision 2026-10-20
Typical values for this cable type, based on DIN VDE 0250-813 · IEC 60228 Class 5. Values for your order are confirmed in the quotation.
Item | Detail | Frequency / scope
Routine test | 11 kV / 17 kV AC dielectric withstand test — 11 kV AC (3.6/6 kV series) or 17 kV AC (6/10 kV series) applied to 3GI3 EPR phase cores per DIN VDE 0250-813 | Every shipping drum
Routine test | Electroluminescent string optical & continuity test — Verified at up to 125 V AC / 2,000 Hz across the full drum length for uniform illumination through the transparent orange PUR sheath | Every shipping drum
Sample test | −50 °C cold-bend & IEC 60811-404 oil resistance test — Polyurethane jacket and 3GI3 EPR cores verified for crack-free flexibility down to −50 °C and oil immersion per IEC 60811-404 | Production batch
Company certificate | VDE
Company certificate | UL
Company certificate | cUL
Company certificate | CE
Company certificate | KTL
Company certificate | MSHA
Company certificate | MA
Company certificate | ISO 9001
Company certificate | ISO 14001
Company certificate | ISO 45001
Sheath marking | TEBAOFLEX · (N)TSCGEH3S · VDE 0250-813
Supply | Delivery form: Heavy-duty export wooden drums matched to minimum bend radius
Supply | Lengths: Standard shovel trailing lengths or custom cut lengths on request
Supply | Certificate: EN 10204 3.1 factory routine HV & luminescence test certificate
Supply | Quote response: Engineering specification and quote within 2 business hours
Supply | MOQ: None
Supply | Lead time: None