## Request a quote
Request a quotation for NGFLGÖU
Application engineer · festoon & crane cables
Enter the length you need next to each size in the Sizes sheet (column A) and send this file to:
Email: info@tebaoflex.com
WhatsApp / phone: +86 185 9591 3361
Online quote form: https://tebaoflex.com/cables/ngflgoeu-flat-festoon-cable/#template-selection
An application engineer replies within 2 business hours.

## Sizes
NGFLGÖU Flat Rubber Festoon Cable – Dimensions & weights (40)
TEBAOFLEX ¦ https://tebaoflex.com/cables/ngflgoeu-flat-festoon-cable/ ¦ Data revision 2026-10-20
Typical values for this cable type, based on DIN VDE 0250-809. Values for your order are confirmed in the quotation.
Enter the length you need next to each size and send this file to info@tebaoflex.com or WhatsApp +86 185 9591 3361.
Your length (m) | Order designation -J | Order designation -O | Cores × mm² | AWG ≈ | Height max mm | Width max mm | Copper kg/km | Weight ≈ kg/km | Min. bend R mm | Max. pull N | Series
| NGFLGÖU-J 3G1.5 | NGFLGÖU-O 3X1.5 | 3 × 1.5 | 16 | 6.2 | 12.5 | 43 | 130 | 19 | 68 | 1.5 mm² control
| NGFLGÖU-J 4G1.5 | NGFLGÖU-O 4X1.5 | 4 × 1.5 | 16 | 6.2 | 15.8 | 58 | 170 | 19 | 90 | 1.5 mm² control
| NGFLGÖU-J 5G1.5 | NGFLGÖU-O 5X1.5 | 5 × 1.5 | 16 | 6 | 20.1 | 72 | 210 | 18 | 113 | 1.5 mm² control
| NGFLGÖU-J 7G1.5 | NGFLGÖU-O 7X1.5 | 7 × 1.5 | 16 | 6 | 26.8 | 101 | 280 | 18 | 158 | 1.5 mm² control
| NGFLGÖU-J 8G1.5 | NGFLGÖU-O 8X1.5 | 8 × 1.5 | 16 | 6 | 29.3 | 115 | 310 | 18 | 180 | 1.5 mm² control
| NGFLGÖU-J 10G1.5 | NGFLGÖU-O 10X1.5 | 10 × 1.5 | 16 | 6.7 | 37 | 144 | 440 | 20 | 225 | 1.5 mm² control
| NGFLGÖU-J 12G1.5 | NGFLGÖU-O 12X1.5 | 12 × 1.5 | 16 | 6.8 | 43.5 | 173 | 530 | 20 | 270 | 1.5 mm² control
| NGFLGÖU-J 24G1.5 | NGFLGÖU-O 24X1.5 | 24 × 1.5 | 16 | 12.3 | 53.2 | 346 | 1040 | 62 | 540 | 1.5 mm² control
| NGFLGÖU-J 42G1.5 | NGFLGÖU-O 42X1.5 | 42 × 1.5 | 16 | 16.1 | 72.3 | 605 | 1920 | 81 | 945 | 1.5 mm² control
| NGFLGÖU-J 4G2.5 | NGFLGÖU-O 4X2.5 | 4 × 2.5 | 14 | 7.3 | 19.5 | 96 | 260 | 22 | 150 | 2.5 mm² & bundled control
| NGFLGÖU-J 5G2.5 | NGFLGÖU-O 5X2.5 | 5 × 2.5 | 14 | 7.4 | 24.6 | 120 | 320 | 22 | 188 | 2.5 mm² & bundled control
| NGFLGÖU-J 7G2.5 | NGFLGÖU-O 7X2.5 | 7 × 2.5 | 14 | 7.4 | 32.8 | 168 | 440 | 22 | 263 | 2.5 mm² & bundled control
| NGFLGÖU-J 8G2.5 | NGFLGÖU-O 8X2.5 | 8 × 2.5 | 14 | 7.4 | 35.9 | 192 | 490 | 22 | 300 | 2.5 mm² & bundled control
| NGFLGÖU-J 10G2.5 | NGFLGÖU-O 10X2.5 | 10 × 2.5 | 14 | 8 | 45.3 | 240 | 660 | 24 | 375 | 2.5 mm² & bundled control
| NGFLGÖU-J 12G2.5 | NGFLGÖU-O 12X2.5 | 12 × 2.5 | 14 | 8 | 53.5 | 288 | 780 | 24 | 450 | 2.5 mm² & bundled control
| NGFLGÖU-J 24G2.5 | NGFLGÖU-O 24X2.5 | 24 × 2.5 | 14 | 15.6 | 68 | 576 | 1690 | 78 | 900 | 2.5 mm² & bundled control
| NGFLGÖU-J 7×(3×1) | NGFLGÖU-O 7×(3×1) | 7 × (3 × 1) | 18 | 10.3 | 51.8 | 202 | 770 | 41 | 315 | 2.5 mm² & bundled control
| NGFLGÖU-J 4G4 | NGFLGÖU-O 4X4 | 4 × 4 | 12 | 8.9 | 23.5 | 154 | 390 | 36 | 240 | 4-core power
| NGFLGÖU-J 4G6 | NGFLGÖU-O 4X6 | 4 × 6 | 10 | 9.5 | 26.9 | 230 | 500 | 38 | 360 | 4-core power
| NGFLGÖU-J 4G10 | NGFLGÖU-O 4X10 | 4 × 10 | 8 | 11 | 32.6 | 384 | 750 | 44 | 600 | 4-core power
| NGFLGÖU-J 4G16 | NGFLGÖU-O 4X16 | 4 × 16 | 6 | 12.9 | 37.5 | 614 | 1060 | 65 | 960 | 4-core power
| NGFLGÖU-J 4G25 | NGFLGÖU-O 4X25 | 4 × 25 | 4 | 14.4 | 43.4 | 960 | 1500 | 72 | 1500 | 4-core power
| NGFLGÖU-J 4G35 | NGFLGÖU-O 4X35 | 4 × 35 | 2 | 16.7 | 49.9 | 1344 | 2040 | 84 | 2100 | 4-core power
| NGFLGÖU-J 4G50 | NGFLGÖU-O 4X50 | 4 × 50 | 1 | 19 | 58 | 1920 | 2830 | 95 | 3000 | 4-core power
| NGFLGÖU-J 4G70 | NGFLGÖU-O 4X70 | 4 × 70 | 2/0 | 21.3 | 65.2 | 2688 | 3820 | 107 | 4200 | 4-core power
| NGFLGÖU-J 4G95 | NGFLGÖU-O 4X95 | 4 × 95 | 3/0 | 24.1 | 74.6 | 3648 | 4930 | 121 | 5700 | 4-core power
| NGFLGÖU-J 4G120 | NGFLGÖU-O 4X120 | 4 × 120 | 4/0 | 27.2 | 83.2 | 4608 | 6220 | 136 | 7200 | 4-core power
| NGFLGÖU-J 4G150 | NGFLGÖU-O 4X150 | 4 × 150 | 300 kcmil | 27.9 | 88 | 5760 | 7175 | 140 | 9000 | 4-core power
| NGFLGÖU-J 4G185 | NGFLGÖU-O 4X185 | 4 × 185 | 350 kcmil | 31.1 | 99.1 | 7104 | 8778 | 156 | 11100 | 4-core power
| NGFLGÖU-J 4G240 | NGFLGÖU-O 4X240 | 4 × 240 | 500 kcmil | 34 | 107.7 | 9216 | 11220 | 170 | 14400 | 4-core power
| NGFLGÖU-J 5G4 | NGFLGÖU-O 5X4 | 5 × 4 | 12 | 9 | 31.2 | 192 | 510 | 36 | 300 | 5-core & 7-core power
| NGFLGÖU-J 5G6 | NGFLGÖU-O 5X6 | 5 × 6 | 10 | 9.6 | 34.1 | 288 | 640 | 38 | 450 | 5-core & 7-core power
| NGFLGÖU-J 5G10 | NGFLGÖU-O 5X10 | 5 × 10 | 8 | 11.3 | 41.6 | 480 | 960 | 45 | 750 | 5-core & 7-core power
| NGFLGÖU-J 5G16 | NGFLGÖU-O 5X16 | 5 × 16 | 6 | 12.7 | 47.6 | 768 | 1360 | 64 | 1200 | 5-core & 7-core power
| NGFLGÖU-J 7G4 | NGFLGÖU-O 7X4 | 7 × 4 | 12 | 9 | 40.9 | 269 | 690 | 36 | 420 | 5-core & 7-core power
| NGFLGÖU-J 7G6 | NGFLGÖU-O 7X6 | 7 × 6 | 10 | 9.6 | 45.3 | 403 | 870 | 38 | 630 | 5-core & 7-core power
| NGFLGÖU-J 7G10 | NGFLGÖU-O 7X10 | 7 × 10 | 8 | 11.3 | 55.9 | 672 | 1320 | 45 | 1050 | 5-core & 7-core power
| NGFLGÖU-J 7G16 | NGFLGÖU-O 7X16 | 7 × 16 | 6 | 13.4 | 63.9 | 1075 | 1990 | 67 | 1680 | 5-core & 7-core power
| NGFLGÖU-J 7G25 | NGFLGÖU-O 7X25 | 7 × 25 | 4 | 15.6 | 75.9 | 1680 | 2820 | 78 | 2625 | 5-core & 7-core power
| NGFLGÖU-J 7G35 | NGFLGÖU-O 7X35 | 7 × 35 | 2 | 17.4 | 87 | 2352 | 3820 | 87 | 3675 | 5-core & 7-core power
Minimum bending radius applies to free movement in the flat plane (bending across cable height H).

## Electrical & conductor data
NGFLGÖU Flat Rubber Festoon Cable – Electrical & conductor data (16)
TEBAOFLEX ¦ https://tebaoflex.com/cables/ngflgoeu-flat-festoon-cable/ ¦ Data revision 2026-10-20
Typical values for this cable type, based on DIN VDE 0250-809. Values for your order are confirmed in the quotation.
Cross-section mm² | AWG ≈ | Stranding IEC 60228 | Max. conductor resistance 20 °C, Ω/km | Current rating in air 30 °C, A | Short-circuit 1 s kA | Used in
1 | 18 | Class 6 | 19.5 | 19 | 0.14 | 7×(3×1)
1.5 | 16 | Class 6 | 13.3 | 24 | 0.21 | 3× 4× 5× 7× 8× 10× 12× 24× 42×
2.5 | 14 | Class 6 | 7.98 | 32 | 0.36 | 4× 5× 7× 8× 10× 12× 24×
4 | 12 | Class 6 | 4.95 | 43 | 0.57 | 4× 5× 7×
6 | 10 | Class 6 | 3.3 | 56 | 0.86 | 4× 5× 7×
10 | 8 | Class 6 | 1.91 | 78 | 1.43 | 4× 5× 7×
16 | 6 | Class 6 | 1.21 | 104 | 2.29 | 4× 5× 7×
25 | 4 | Class 6 | 0.78 | 138 | 3.58 | 4× 7×
35 | 2 | Class 5 | 0.55 | 170 | 5.01 | 4× 7×
50 | 1 | Class 5 | 0.39 | 212 | 7.15 | 4×
70 | 2/0 | Class 5 | 0.27 | 263 | 10.01 | 4×
95 | 3/0 | Class 5 | 0.21 | 316 | 13.59 | 4×
120 | 4/0 | Class 5 | 0.16 | 370 | 17.16 | 4×
150 | 300 kcmil | Class 5 | 0.129 | 424 | 21.45 | 4×
185 | 350 kcmil | Class 5 | 0.106 | 482 | 26.46 | 4×
240 | 500 kcmil | Class 5 | 0.0801 | 565 | 34.32 | 4×
Current ratings per DIN VDE 0298-4 for one flat cable free in air at 30 °C ambient; derate when multiple flat cables are stacked on a festoon saddle.

## Technical data
NGFLGÖU Flat Rubber Festoon Cable – Technical data
TEBAOFLEX ¦ https://tebaoflex.com/cables/ngflgoeu-flat-festoon-cable/ ¦ Data revision 2026-10-20
Typical values for this cable type, based on DIN VDE 0250-809. Values for your order are confirmed in the quotation.
Group | Parameter | Value
Key data | Rated voltage | 300/500 V (U0/U · AC 0.7/1.2 kV max.)
Key data | Travel speed | 180 m/min (max., festoon trolley)
Key data | Bending radius | 3–5 × H (moving, of flat cable height H)
Key data | Temperature | −35…+80 °C (flexing; fixed −50…+80 °C)
Key data | Tensile load | 15 N/mm² (of total conductor cross-section)
Key data | Sizes | 40 (3 × 1.5 to 4 × 240 mm²)
Electrical | Rated voltage U0/U | 300/500 V
Electrical | Max. operating voltage AC | 0.7/1.2 kV
Electrical | Max. operating voltage DC | 0.9/1.8 kV
Electrical | AC test voltage | 2.5 kV
Electrical | Current rating | DIN VDE 0298-4
Electrical | Screen | Unscreened
Thermal | Temperature, flexing | −35 to +80 °C
Thermal | Temperature, fixed | −50 to +80 °C
Thermal | Max. conductor temperature | +90 °C
Thermal | Short-circuit temperature | +250 °C
Mechanical | Min. bending radius, moving | 3–5 × cable height (DIN VDE 0298-3)
Mechanical | Min. bending radius, fixed | 3 × H (≤ 12 mm), 4 × H (> 12 mm)
Mechanical | Max. travel speed | 180 m/min
Mechanical | Max. tensile load | 15 N/mm² of conductor cross-section
Mechanical | Torsional stress | Not permitted (bend in one plane only)
Resistance | Oil resistance | EN 60811-404
Resistance | Flame retardance | IEC 60332-1-2
Resistance | UV & ozone | Ozone, UV and moisture resistant
Resistance | Locations | Indoors and outdoors, dry and wet conditions
Standards | Cable type | DIN VDE 0250-809
Standards | Conductor | IEC 60228 Class 6 (≤ 25 mm²) / Class 5 (≥ 35 mm²)
Standards | Compounds | 3GI3 insulation · 5GM3 sheath (DIN VDE 0207)
Standards | Core identification | DIN VDE 0293-308 / HD 308
Identification | Sheath colour | Black
Identification | Cores ≤ 5 | Colour-coded (green-yellow earth in -J)
Identification | Cores > 5 | Black with white numbers (+ green-yellow in -J)
Identification | Customs tariff (HS) | 8544.49

## Construction
NGFLGÖU Flat Rubber Festoon Cable – Construction
TEBAOFLEX ¦ https://tebaoflex.com/cables/ngflgoeu-flat-festoon-cable/ ¦ Data revision 2026-10-20
Typical values for this cable type, based on DIN VDE 0250-809. Values for your order are confirmed in the quotation.
No. | Layer | Material | Reference
1 | Conductor | Bare copper, extra-fine Class 6 (≤ 25 mm²) / fine Class 5 (≥ 35 mm²) | IEC 60228 / DIN VDE 0295
2 | Core insulation | EPR / EPDM rubber compound 3GI3
3 | Core arrangement | Cores laid parallel in one flat plane (≥ 24 cores in parallel bundles)
4 | Outer sheath | Polychloroprene rubber compound 5GM3, black
| NGFLGÖU-J (G) | With green-yellow protective conductor
| NGFLGÖU-O (X) | Without protective conductor
| > 5 cores | Black cores with white numbers (+ green-yellow in -J)

## Quality and supply
NGFLGÖU Flat Rubber Festoon Cable – Testing, approvals and supply
TEBAOFLEX ¦ https://tebaoflex.com/cables/ngflgoeu-flat-festoon-cable/ ¦ Data revision 2026-10-20
Typical values for this cable type, based on DIN VDE 0250-809. Values for your order are confirmed in the quotation.
Item | Detail | Frequency / scope
Routine test | AC voltage test — 2.5 kV, 5 min | Every length
Routine test | Conductor resistance — IEC 60228 | Every length
Sample test | Flame propagation — IEC 60332-1-2 | Per batch
Sample test | Oil resistance of sheath — EN 60811-404 | Per compound batch
Type test | Alternate bending test — DIN VDE 0472 / DIN VDE 0250-809 | Type approval
Company certificate | VDE
Company certificate | UL
Company certificate | cUL
Company certificate | CE
Company certificate | KTL
Company certificate | MSHA
Company certificate | MA
Company certificate | ISO 9001
Company certificate | ISO 14001
Company certificate | ISO 45001
Sheath marking | TEBAOFLEX NGFLGÖU-J 4G16 300/500 V DIN VDE 0250-809 · CE · [year] · [metre mark]
Supply | Standard packing: 500 m on wooden drums or cut-to-length festoon sets
Supply | Packaging: Export fumigated timber drums with sealed cable ends
Supply | Minimum order: None
Supply | Lead time: None