## Request a quote
Request a quotation for NR Type B1 / B2
Application engineer · control, railway, mining & tactical cables
Enter the length you need next to each size in the Sizes sheet (column A) and send this file to:
Email: info@tebaoflex.com
WhatsApp / phone: +86 185 9591 3361
Online quote form: https://tebaoflex.com/cables/network-rail-type-b1-b2-unarmoured-multicore-trackside-railway-signalling-cable/#template-selection
An application engineer replies within 2 business hours.

## Sizes
NR Type B1 / B2 Network Rail Type B1 / B2 Unarmoured Multicore – Dimensions & weights (13)
TEBAOFLEX ¦ https://tebaoflex.com/cables/network-rail-type-b1-b2-unarmoured-multicore-trackside-railway-signalling-cable/ ¦ Data revision 2026-10-20
Typical values for this cable type, based on Network Rail NR/PS/SIG/00005 (formerly RT/E/PS/00005 & BR 895) Type B1 / B2. Values for your order are confirmed in the quotation.
Enter the length you need next to each size and send this file to info@tebaoflex.com or WhatsApp +86 185 9591 3361.
Your length (m) | Order designation | Cross-section / size | Conductor build | Wall ≈ mm | Outer Ø ≈ mm | Metal kg/km | Weight ≈ kg/km | Min. bend R fixed mm | Series
| NR Type B1 2×1.5 | 2 × 1.5 | 30/0.25 | 1.23 | 11.2 | 72.6 | 165 | 68 | Standard NR Type B1 / B2 configurations
| NR Type B1 4×1.5 | 4 × 1.5 | 30/0.25 | 1.41 | 12.8 | 101.2 | 230 | 77 | Standard NR Type B1 / B2 configurations
| NR Type B1 7×1.5 | 7 × 1.5 | 30/0.25 | 1.63 | 14.8 | 147.4 | 335 | 89 | Standard NR Type B1 / B2 configurations
| NR Type B1 10×1.5 | 10 × 1.5 | 30/0.25 | 2 | 18.2 | 211.2 | 480 | 110 | Standard NR Type B1 / B2 configurations
| NR Type B1 12×1.5 | 12 × 1.5 | 30/0.25 | 2.07 | 18.8 | 235.4 | 535 | 113 | Standard NR Type B1 / B2 configurations
| NR Type B1 19×1.5 | 19 × 1.5 | 30/0.25 | 2.4 | 21.8 | 334.4 | 760 | 131 | Standard NR Type B1 / B2 configurations
| NR Type B1 27×1.5 | 27 × 1.5 | 30/0.25 | 2.84 | 25.8 | 462 | 1050 | 155 | Standard NR Type B1 / B2 configurations
| NR Type B1 37×1.5 | 37 × 1.5 | 30/0.25 | 3.17 | 28.8 | 607.2 | 1380 | 173 | Standard NR Type B1 / B2 configurations
| NR Type B1 48×1.5 | 48 × 1.5 | 30/0.25 | 3.63 | 33 | 787.6 | 1790 | 198 | Standard NR Type B1 / B2 configurations
| NR Type B2 2×2.5 | 2 × 2.5 | 7/0.67 | 1.36 | 12.4 | 92.4 | 210 | 75 | Standard NR Type B1 / B2 configurations
| NR Type B2 2×6.0 | 2 × 6.0 | 7/1.04 | 1.67 | 15.2 | 156.2 | 355 | 92 | Standard NR Type B1 / B2 configurations
| NR Type B2 2×10 | 2 × 10 | 7/1.35 | 1.94 | 17.6 | 224.4 | 510 | 106 | Standard NR Type B1 / B2 configurations
| NR Type B2 1×16 | 1 × 16 | 7/1.70 | 1.19 | 10.8 | 107.8 | 245 | 65 | Standard NR Type B1 / B2 configurations
Outer diameters and weights are nominal engineering values for NR Type B1 / B2 subject to standard manufacturing tolerances per Network Rail NR/PS/SIG/00005 (formerly RT/E/PS/00005 & BR 895) Type B1 / B2.

## Electrical & rating data
NR Type B1 / B2 Network Rail Type B1 / B2 Unarmoured Multicore – Electrical & rating data (13)
TEBAOFLEX ¦ https://tebaoflex.com/cables/network-rail-type-b1-b2-unarmoured-multicore-trackside-railway-signalling-cable/ ¦ Data revision 2026-10-20
Typical values for this cable type, based on Network Rail NR/PS/SIG/00005 (formerly RT/E/PS/00005 & BR 895) Type B1 / B2. Values for your order are confirmed in the quotation.
Configuration | Max. DC R @ 20 °C Ω/km | Primary rating (A or nF/km) | Secondary rating | Dielectric test V AC rms
2 × 1.5 | 12.8 | 18 | 15.3 | 3500
4 × 1.5 | 12.8 | 18 | 15.3 | 3500
7 × 1.5 | 12.8 | 18 | 15.3 | 3500
10 × 1.5 | 12.8 | 18 | 15.3 | 3500
12 × 1.5 | 12.8 | 18 | 15.3 | 3500
19 × 1.5 | 12.8 | 18 | 15.3 | 3500
27 × 1.5 | 12.8 | 18 | 15.3 | 3500
37 × 1.5 | 12.8 | 18 | 15.3 | 3500
48 × 1.5 | 12.8 | 18 | 15.3 | 3500
2 × 2.5 | 12.8 | 18 | 15.3 | 3500
2 × 6.0 | 12.8 | 18 | 15.3 | 3500
2 × 10 | 12.8 | 18 | 15.3 | 3500
1 × 16 | 12.8 | 18 | 15.3 | 3500
Electrical resistance at +20 °C and dielectric withstand voltages verified per Network Rail NR/PS/SIG/00005 (formerly RT/E/PS/00005 & BR 895) Type B1 / B2.

## Technical data
NR Type B1 / B2 Network Rail Type B1 / B2 Unarmoured Multicore – Technical data
TEBAOFLEX ¦ https://tebaoflex.com/cables/network-rail-type-b1-b2-unarmoured-multicore-trackside-railway-signalling-cable/ ¦ Data revision 2026-10-20
Typical values for this cable type, based on Network Rail NR/PS/SIG/00005 (formerly RT/E/PS/00005 & BR 895) Type B1 / B2. Values for your order are confirmed in the quotation.
Group | Parameter | Value
Key data | NR specification | NR/PS/SIG/00005 (Type B1 multicore & B2 tail)
Key data | Rated voltage | 650/1100 V AC (3500 V AC dielectric test)
Key data | Conductor | Sn-Cu Cl. 5 / 2 (1.5 mm² (30/0.25) to 35 mm²)
Key data | Core insulation | BS 7655 GP4 EPR (85 °C thermoset rubber cores)
Key data | Outer sheath | BS 7655 EM2 PCP (Oil-, UV- & flame-retardant)
Key data | Service temp. | -25…+85 °C (+250 °C short-circuit rating)
Electrical | Rated voltage U0/U | 650/1100 V AC
Electrical | AC dielectric test voltage | 3,500 V AC RMS for 5 minutes
Electrical | Max. DC resistance (+20 °C) | 12.8 Ω/km (1.5 mm² 30/0.25) · 7.56 Ω/km (2.5 mm²)
Electrical | Insulation resistance | GP4 EPR per BS 7655-1.2
Thermal | Operating temperature range | -25 °C to +85 °C
Thermal | Short-circuit conductor temp. | +250 °C (thermoset GP4 EPR)
Mechanical | 1.5 mm² conductor stranding | 30/0.25 mm tinned copper (flexible)
Mechanical | Min. bending radius | 6 × overall cable diameter (fixed)
Mechanical | Core identification | White insulation with black numbers
Resistance | Oil & fuel resistance | BS 7655-2.1 Type EM2 PCP sheath
Resistance | Flame retardance | BS EN 60332-1-2 self-extinguishing
Resistance | Weather & UV resistance | Trackside trough & exposed tail rated
Standards | Network Rail standard | NR/PS/SIG/00005 (RT/E/PS/00005 / BR 895)
Standards | Material standards | BS 7655-1.2 (GP4) · BS 7655-2.1 (EM2)
Standards | RoHS & REACH | RoHS 3 & REACH compliant
Identification | Outer sheath colour | Black embossed/printed
Identification | Surface legend | ELECTRIC CABLE 650/1100V NR/PS/SIG/00005 B1/B2 [size] TEBAOFLEX
Identification | Customs tariff (HS) | 8544.49

## Construction
NR Type B1 / B2 Network Rail Type B1 / B2 Unarmoured Multicore – Construction
TEBAOFLEX ¦ https://tebaoflex.com/cables/network-rail-type-b1-b2-unarmoured-multicore-trackside-railway-signalling-cable/ ¦ Data revision 2026-10-20
Typical values for this cable type, based on Network Rail NR/PS/SIG/00005 (formerly RT/E/PS/00005 & BR 895) Type B1 / B2. Values for your order are confirmed in the quotation.
No. | Layer | Material | Reference
1 | Tinned copper conductors | Tinned annealed copper per BS EN 60228 (1.5 mm² uses 30/0.25 mm flexible stranding; 2.5–35 mm² stranded)
2 | Type GP4 EPR core insulation | 85 °C ethylene-propylene rubber compound Type GP4 to BS 7655-1.2 (white with black printed numbers)
3 | Core binder tape | Non-hygroscopic synthetic binder tape over the laid-up cores (Type B1)
4 | Type EM2 heavy-duty PCP sheath | Black polychloroprene elastomer compound Type EM2 to BS 7655-2.1
| NR Type B1 Multicore (2–48 cores × 1.5 / 2.5 mm²) | Circular unarmoured multicore trackside signalling cable for inter-location trough runs
| NR Type B2 Single & Twin Tail (1–2 cores × 1.5–35 mm²) | Single-core and flat/circular twin unarmoured tail cable for track circuits, point machines, and 650 V feeders

## Quality and supply
NR Type B1 / B2 Network Rail Type B1 / B2 Unarmoured Multicore – Testing, approvals and supply
TEBAOFLEX ¦ https://tebaoflex.com/cables/network-rail-type-b1-b2-unarmoured-multicore-trackside-railway-signalling-cable/ ¦ Data revision 2026-10-20
Typical values for this cable type, based on Network Rail NR/PS/SIG/00005 (formerly RT/E/PS/00005 & BR 895) Type B1 / B2. Values for your order are confirmed in the quotation.
Item | Detail | Frequency / scope
Routine test | Dielectric spark / high-voltage withstand test — 100 % in-line spark and AC/DC dielectric withstand per Network Rail NR/PS/SIG/00005 (formerly RT/E/PS/00005 & BR 895) Type B1 / B2 | Every manufactured length
Routine test | Conductor DC resistance & continuity check — Within maximum 20 °C resistance limit specified for NR Type B1 / B2 | Every spool or drum length
Sample test | Insulation resistance & dimensional verification — Wall thickness, concentricity and insulation resistance per Network Rail NR/PS/SIG/00005 (formerly RT/E/PS/00005 & BR 895) Type B1 / B2 | Per production batch
Type test | Environmental, mechanical & EMC qualification — Qualified to Network Rail NR/PS/SIG/00005 (formerly RT/E/PS/00005 & BR 895) Type B1 / B2 thermal, mechanical and environmental performance criteria | Type qualification
Standard / approval | Network Rail NR/PS/SIG/00005 (formerly RT/E/PS/00005 & BR 895) Type B1 / B2
Standard / approval | CE (2014/35/EU) & RoHS 3 (2015/863/EU) Compliant
Standard / approval | REACH SVHC Compliance Verified
Company certificate | VDE
Company certificate | UL
Company certificate | cUL
Company certificate | CE
Company certificate | KTL
Company certificate | MSHA
Company certificate | MA
Company certificate | ISO 9001
Company certificate | ISO 14001
Company certificate | ISO 45001
Sheath marking | ELECTRIC CABLE 650/1100V NR/PS/SIG/00005 B1 12C 1.5MM2 TEBAOFLEX
Supply | Delivery form: Export wooden drums, tactical reels or coils
Supply | Standard lengths: 100 m · 500 m · 1000 m (or custom cut lengths)
Supply | MOQ: 100 m (stock sizes) · 300–500 m (custom build)
Supply | Lead time: 2–4 weeks ex-works
Supply | Incoterms: EXW, FOB, CIF, DAP