## Request a quote
Request a quotation for NR Type E1 / E2
Application engineer · control, railway, mining & tactical cables
Enter the length you need next to each size in the Sizes sheet (column A) and send this file to:
Email: info@tebaoflex.com
WhatsApp / phone: +86 185 9591 3361
Online quote form: https://tebaoflex.com/cables/network-rail-type-e1-e2-screened-armoured-trackside-railway-signalling-cable/#template-selection
An application engineer replies within 2 business hours.

## Sizes
NR Type E1 / E2 Network Rail Type E1 / E2 Screened Armoured – Dimensions & weights (11)
TEBAOFLEX ¦ https://tebaoflex.com/cables/network-rail-type-e1-e2-screened-armoured-trackside-railway-signalling-cable/ ¦ Data revision 2026-10-20
Typical values for this cable type, based on Network Rail NR/PS/SIG/00005 (formerly RT/E/PS/00005) Type E1 / E2 Screened SWA. Values for your order are confirmed in the quotation.
Enter the length you need next to each size and send this file to info@tebaoflex.com or WhatsApp +86 185 9591 3361.
Your length (m) | Order designation | Cross-section / size | Conductor build | Wall ≈ mm | Outer Ø ≈ mm | Metal kg/km | Weight ≈ kg/km | Min. bend R fixed mm | Series
| NR Type E1 4×1.5 | 4 × 1.5 | 30/0.25 | 2.15 | 19.5 | 299.2 | 680 | 195 | Standard NR Type E1 / E2 configurations
| NR Type E1 7×1.5 | 7 × 1.5 | 30/0.25 | 2.4 | 21.8 | 378.4 | 860 | 220 | Standard NR Type E1 / E2 configurations
| NR Type E1 10×1.5 | 10 × 1.5 | 30/0.25 | 2.82 | 25.6 | 506 | 1150 | 260 | Standard NR Type E1 / E2 configurations
| NR Type E1 12×1.5 | 12 × 1.5 | 30/0.25 | 2.9 | 26.4 | 545.6 | 1240 | 265 | Standard NR Type E1 / E2 configurations
| NR Type E1 19×1.5 | 19 × 1.5 | 30/0.25 | 3.32 | 30.2 | 743.6 | 1690 | 305 | Standard NR Type E1 / E2 configurations
| NR Type E1 27×1.5 | 27 × 1.5 | 30/0.25 | 3.81 | 34.6 | 972.4 | 2210 | 350 | Standard NR Type E1 / E2 configurations
| NR Type E1 37×1.5 | 37 × 1.5 | 30/0.25 | 4.2 | 38.2 | 1214.4 | 2760 | 385 | Standard NR Type E1 / E2 configurations
| NR Type E2 2×2.5 | 2 × 2.5 | 7/0.67 | 2.09 | 19 | 277.2 | 630 | 190 | Standard NR Type E1 / E2 configurations
| NR Type E2 2×6.0 | 2 × 6.0 | 7/1.04 | 2.44 | 22.2 | 391.6 | 890 | 225 | Standard NR Type E1 / E2 configurations
| NR Type E2 2×10 | 2 × 10 | 7/1.35 | 2.75 | 25 | 501.6 | 1140 | 250 | Standard NR Type E1 / E2 configurations
| NR Type E2 2×16 | 2 × 16 | 7/1.70 | 3.08 | 28 | 651.2 | 1480 | 280 | Standard NR Type E1 / E2 configurations
Outer diameters and weights are nominal engineering values for NR Type E1 / E2 subject to standard manufacturing tolerances per Network Rail NR/PS/SIG/00005 (formerly RT/E/PS/00005) Type E1 / E2 Screened SWA.

## Electrical & rating data
NR Type E1 / E2 Network Rail Type E1 / E2 Screened Armoured – Electrical & rating data (11)
TEBAOFLEX ¦ https://tebaoflex.com/cables/network-rail-type-e1-e2-screened-armoured-trackside-railway-signalling-cable/ ¦ Data revision 2026-10-20
Typical values for this cable type, based on Network Rail NR/PS/SIG/00005 (formerly RT/E/PS/00005) Type E1 / E2 Screened SWA. Values for your order are confirmed in the quotation.
Configuration | Max. DC R @ 20 °C Ω/km | Primary rating (A or nF/km) | Secondary rating | Dielectric test V AC rms
4 × 1.5 | 12.8 | 18 | 15.3 | 3500
7 × 1.5 | 12.8 | 18 | 15.3 | 3500
10 × 1.5 | 12.8 | 18 | 15.3 | 3500
12 × 1.5 | 12.8 | 18 | 15.3 | 3500
19 × 1.5 | 12.8 | 18 | 15.3 | 3500
27 × 1.5 | 12.8 | 18 | 15.3 | 3500
37 × 1.5 | 12.8 | 18 | 15.3 | 3500
2 × 2.5 | 12.8 | 18 | 15.3 | 3500
2 × 6.0 | 12.8 | 18 | 15.3 | 3500
2 × 10 | 12.8 | 18 | 15.3 | 3500
2 × 16 | 12.8 | 18 | 15.3 | 3500
Electrical resistance at +20 °C and dielectric withstand voltages verified per Network Rail NR/PS/SIG/00005 (formerly RT/E/PS/00005) Type E1 / E2 Screened SWA.

## Technical data
NR Type E1 / E2 Network Rail Type E1 / E2 Screened Armoured – Technical data
TEBAOFLEX ¦ https://tebaoflex.com/cables/network-rail-type-e1-e2-screened-armoured-trackside-railway-signalling-cable/ ¦ Data revision 2026-10-20
Typical values for this cable type, based on Network Rail NR/PS/SIG/00005 (formerly RT/E/PS/00005) Type E1 / E2 Screened SWA. Values for your order are confirmed in the quotation.
Group | Parameter | Value
Key data | NR specification | NR/PS/SIG/00005 (Type E1 multicore & E2 twin/tail)
Key data | Rated voltage | 650/1100 V AC (3500 V AC dielectric test)
Key data | EMC & armour | Cu screen + SWA (Collective screen + steel wire)
Key data | Core insulation | BS 7655 GP4 EPR (85 °C thermoset rubber cores)
Key data | Outer sheath | BS 7655 EM2 PCP (Heavy-duty oil/flame rubber)
Key data | Service temp. | -25…+85 °C (Direct burial & exposed routes)
Electrical | Rated voltage U0/U | 650/1100 V AC
Electrical | AC dielectric test voltage | 3,500 V AC RMS for 5 minutes
Electrical | Max. DC resistance (+20 °C) | 12.8 Ω/km (1.5 mm² 30/0.25) · 7.56 Ω/km (2.5 mm²)
Electrical | EMC screening | Collective tinned copper screen + SWA
Thermal | Operating temperature range | -25 °C to +85 °C
Thermal | Short-circuit conductor temp. | +250 °C (thermoset GP4 EPR)
Mechanical | Mechanical armouring | Galvanised steel wire armour (BS EN 10257-1)
Mechanical | Min. bending radius | 10 × overall cable diameter
Mechanical | Core identification | White GP4 EPR with black printed numbers
Resistance | Oil, fuel & UV resistance | BS 7655-2.1 Type EM2 heavy PCP jacket
Resistance | Flame retardance | BS EN 60332-1-2 self-extinguishing
Resistance | Impact & rodent protection | Full round galvanised steel wire armour
Standards | Network Rail standard | NR/PS/SIG/00005 (RT/E/PS/00005) Type E1/E2
Standards | Material standards | BS 7655-1.2 (GP4) · BS 7655-2.1 (EM2)
Standards | RoHS & REACH | RoHS 3 & REACH compliant
Identification | Outer sheath colour | Black embossed/printed
Identification | Surface legend | ELECTRIC CABLE 650/1100V NR/PS/SIG/00005 E1/E2 [size] TEBAOFLEX
Identification | Customs tariff (HS) | 8544.49

## Construction
NR Type E1 / E2 Network Rail Type E1 / E2 Screened Armoured – Construction
TEBAOFLEX ¦ https://tebaoflex.com/cables/network-rail-type-e1-e2-screened-armoured-trackside-railway-signalling-cable/ ¦ Data revision 2026-10-20
Typical values for this cable type, based on Network Rail NR/PS/SIG/00005 (formerly RT/E/PS/00005) Type E1 / E2 Screened SWA. Values for your order are confirmed in the quotation.
No. | Layer | Material | Reference
1 | Tinned copper conductors | Tinned annealed copper per BS EN 60228 (1.5 mm² 30/0.25 mm Class 5; 2.5 mm² to 35 mm² stranded)
2 | Type GP4 EPR core insulation | 85 °C ethylene-propylene rubber compound Type GP4 to BS 7655-1.2 (white with black numbers)
3 | Collective copper EMC screen | Helically applied tinned copper tape/wire collective screen over the core assembly
4 | Elastomeric armour bedding | Extruded elastomeric inner sheath separating the copper screen from the steel armour
5 | Galvanised steel wire armour (SWA) | Single layer of galvanised round steel wires per BS EN 10257-1
6 | Type EM2 heavy-duty PCP sheath | Black polychloroprene elastomer compound Type EM2 to BS 7655-2.1
| NR Type E1 Screened SWA Multicore (2–40 cores × 1.5 / 2.5 mm²) | Screened and steel-wire-armoured circular multicore trackside signalling cable for 25 kV AC routes
| NR Type E2 Screened SWA Twin/Feeder (2 cores × 2.5–35 mm²) | Screened and steel-wire-armoured 2-core signalling power and long tail cable

## Quality and supply
NR Type E1 / E2 Network Rail Type E1 / E2 Screened Armoured – Testing, approvals and supply
TEBAOFLEX ¦ https://tebaoflex.com/cables/network-rail-type-e1-e2-screened-armoured-trackside-railway-signalling-cable/ ¦ Data revision 2026-10-20
Typical values for this cable type, based on Network Rail NR/PS/SIG/00005 (formerly RT/E/PS/00005) Type E1 / E2 Screened SWA. Values for your order are confirmed in the quotation.
Item | Detail | Frequency / scope
Routine test | Dielectric spark / high-voltage withstand test — 100 % in-line spark and AC/DC dielectric withstand per Network Rail NR/PS/SIG/00005 (formerly RT/E/PS/00005) Type E1 / E2 Screened SWA | Every manufactured length
Routine test | Conductor DC resistance & continuity check — Within maximum 20 °C resistance limit specified for NR Type E1 / E2 | Every spool or drum length
Sample test | Insulation resistance & dimensional verification — Wall thickness, concentricity and insulation resistance per Network Rail NR/PS/SIG/00005 (formerly RT/E/PS/00005) Type E1 / E2 Screened SWA | Per production batch
Type test | Environmental, mechanical & EMC qualification — Qualified to Network Rail NR/PS/SIG/00005 (formerly RT/E/PS/00005) Type E1 / E2 Screened SWA thermal, mechanical and environmental performance criteria | Type qualification
Standard / approval | Network Rail NR/PS/SIG/00005 (formerly RT/E/PS/00005) Type E1 / E2 Screened SWA
Standard / approval | CE (2014/35/EU) & RoHS 3 (2015/863/EU) Compliant
Standard / approval | REACH SVHC Compliance Verified
Company certificate | VDE
Company certificate | UL
Company certificate | cUL
Company certificate | CE
Company certificate | KTL
Company certificate | MSHA
Company certificate | MA
Company certificate | ISO 9001
Company certificate | ISO 14001
Company certificate | ISO 45001
Sheath marking | ELECTRIC CABLE 650/1100V NR/PS/SIG/00005 E1 12C 1.5MM2 SWA TEBAOFLEX
Supply | Delivery form: Export wooden drums, tactical reels or coils
Supply | Standard lengths: 100 m · 500 m · 1000 m (or custom cut lengths)
Supply | MOQ: 100 m (stock sizes) · 300–500 m (custom build)
Supply | Lead time: 2–4 weeks ex-works
Supply | Incoterms: EXW, FOB, CIF, DAP