## Request a quote
Request a quotation for NSHCGEÖU KON+ST+ÜL
Share your operating voltage, core configuration, and trailing/handler conditions for NSHCGEÖU KON+ST+ÜL.
Enter the length you need next to each size in the Sizes sheet (column A) and send this file to:
Email: info@tebaoflex.com
WhatsApp / phone: +86 185 9591 3361
Online quote form: https://tebaoflex.com/cables/nshcgeoeu-mining-trailing-cable-with-concentric-monitoring/#template-selection
An application engineer replies within 2 business hours.

## Sizes
NSHCGEÖU KON+ST+ÜL Mining Trailing Cable – Dimensions & weights (8)
TEBAOFLEX ¦ https://tebaoflex.com/cables/nshcgeoeu-mining-trailing-cable-with-concentric-monitoring/ ¦ Data revision 2026-10-20
Typical values for this cable type, based on DIN VDE 0250-812. Values for your order are confirmed in the quotation.
Enter the length you need next to each size and send this file to info@tebaoflex.com or WhatsApp +86 185 9591 3361.
Your length (m) | Order designation | Configuration | Phase size mm² | Outer Ø ≈ mm | Copper kg/km | Weight ≈ kg/km | Min. bend R fixed mm | Series
| NSHCGEÖU 3×16+4×2.5ST+16KON+ÜL | 3×16 + 4×2.5 ST + 16 KON + ÜL | 16 | 31.5 | 740 | 1460 | 189 | Standard NSHCGEÖU KON+ST+ÜL configurations
| NSHCGEÖU 3×25+4×2.5ST+16KON+ÜL | 3×25 + 4×2.5 ST + 16 KON + ÜL | 25 | 35 | 1005 | 1850 | 210 | Standard NSHCGEÖU KON+ST+ÜL configurations
| NSHCGEÖU 3×35+4×2.5ST+16KON+ÜL | 3×35 + 4×2.5 ST + 16 KON + ÜL | 35 | 38.2 | 1295 | 2260 | 229 | Standard NSHCGEÖU KON+ST+ÜL configurations
| NSHCGEÖU 3×50+4×2.5ST+25KON+ÜL | 3×50 + 4×2.5 ST + 25 KON + ÜL | 50 | 43 | 1825 | 2980 | 258 | Standard NSHCGEÖU KON+ST+ÜL configurations
| NSHCGEÖU 3×70+4×2.5ST+35KON+ÜL | 3×70 + 4×2.5 ST + 35 KON + ÜL | 70 | 47.8 | 2510 | 3910 | 287 | Standard NSHCGEÖU KON+ST+ÜL configurations
| NSHCGEÖU 3×95+4×2.5ST+50KON+ÜL | 3×95 + 4×2.5 ST + 50 KON + ÜL | 95 | 53.4 | 3430 | 5060 | 320 | Standard NSHCGEÖU KON+ST+ÜL configurations
| NSHCGEÖU 3×120+4×2.5ST+70KON+ÜL | 3×120 + 4×2.5 ST + 70 KON + ÜL | 120 | 58 | 4380 | 6240 | 348 | Standard NSHCGEÖU KON+ST+ÜL configurations
| NSHCGEÖU 3×150+4×2.5ST+70KON+ÜL | 3×150 + 4×2.5 ST + 70 KON + ÜL | 150 | 62.5 | 5240 | 7380 | 375 | Standard NSHCGEÖU KON+ST+ÜL configurations
Outer diameters and weights are nominal factory values subject to ±5 % manufacturing tolerance per DIN VDE 0250-812.

## Electrical & ampacity data
NSHCGEÖU KON+ST+ÜL Mining Trailing Cable – Electrical & ampacity data (8)
TEBAOFLEX ¦ https://tebaoflex.com/cables/nshcgeoeu-mining-trailing-cable-with-concentric-monitoring/ ¦ Data revision 2026-10-20
Typical values for this cable type, based on DIN VDE 0250-812. Values for your order are confirmed in the quotation.
Configuration | Max. DC R @ 20 °C Ω/km | Current rating in air (A) | Current rating installed (A) | Mutual C pF/m ≈ | AC test V rms
3×16 + 4×2.5 ST + 16 KON + ÜL | 1.24 | 93 | 79 | 136 | 3500
3×25 + 4×2.5 ST + 16 KON + ÜL | 0.799 | 122 | 104 | 151 | 3500
3×35 + 4×2.5 ST + 16 KON + ÜL | 0.568 | 150 | 128 | 168 | 3500
3×50 + 4×2.5 ST + 25 KON + ÜL | 0.396 | 187 | 159 | 192 | 3500
3×70 + 4×2.5 ST + 35 KON + ÜL | 0.279 | 229 | 195 | 226 | 3500
3×95 + 4×2.5 ST + 50 KON + ÜL | 0.211 | 276 | 235 | 267 | 3500
3×120 + 4×2.5 ST + 70 KON + ÜL | 0.165 | 319 | 271 | 308 | 3500
3×150 + 4×2.5 ST + 70 KON + ÜL | 0.132 | 365 | 310 | 358 | 3500
Current ratings apply at +30 °C ambient in free air; apply standard derating factors for elevated ambient or drum layers.

## Technical data
NSHCGEÖU KON+ST+ÜL Mining Trailing Cable – Technical data
TEBAOFLEX ¦ https://tebaoflex.com/cables/nshcgeoeu-mining-trailing-cable-with-concentric-monitoring/ ¦ Data revision 2026-10-20
Typical values for this cable type, based on DIN VDE 0250-812. Values for your order are confirmed in the quotation.
Group | Parameter | Value
Key data | Rated voltage | 0.6/1 kV (Umax 1.2 kV (1.8/3 kV option))
Key data | Monitoring | KON + ST + ÜL (Concentric earth + pilot + control)
Key data | Field screen | GE Semicon (Conductive elastomer fault screen)
Key data | Insulation | 3GI3 EPR (+90 °C ozone-resistant EPR)
Key data | Outer sheath | 5GM5 PCP (Extra-heavy oil/flame rubber)
Key data | Operating temp. | -25 to +80 °C (Max. conductor +90 °C)
Electrical | Rated voltage U0/U | 0.6/1 kV (Umax 1.2 kV)
Electrical | Control & ÜL core voltage | 230/400 V AC
Electrical | AC test voltage (power / control) | 3.0 kV rms / 2.0 kV rms (5 min)
Electrical | Screen transfer impedance | Low-impedance concentric KON copper fault
Thermal | Max. conductor operating temp. | +90 °C
Thermal | Max. short-circuit temperature | +250 °C (5 s)
Thermal | Ambient temperature (flexing) | -25 °C to +60 °C
Thermal | Ambient temperature (fixed) | -40 °C to +80 °C
Mechanical | Max. tensile load on copper | 15 N/mm²
Mechanical | Min. bending radius (fixed) | 5 × cable outer diameter
Mechanical | Min. bending radius (flexing) | 10 × cable outer diameter
Mechanical | Impact & crush protection | Concentric KON screen + semi-conductive GE
Resistance | Oil resistance | DIN EN 60811-404 (5GM5 compound)
Resistance | Flame retardancy | DIN EN 60332-1-2 self-extinguishing
Resistance | Abrasion & tear resistance | DIN VDE 0250-812 underground mining grade
Standards | Primary specification | DIN VDE 0250-812 (derived NSHCGEÖU design)
Standards | Conductor specification | DIN EN 60228 Class 5 tinned copper
Standards | Compound specifications | DIN VDE 0207-20 (3GI3) & 0207-21 (5GM5)
Identification | Core coding | DIN VDE 0293-308 colour/numbered cores
Identification | Outer sheath colour | Yellow (mining visibility) or Black with

## Construction
NSHCGEÖU KON+ST+ÜL Mining Trailing Cable – Construction
TEBAOFLEX ¦ https://tebaoflex.com/cables/nshcgeoeu-mining-trailing-cable-with-concentric-monitoring/ ¦ Data revision 2026-10-20
Typical values for this cable type, based on DIN VDE 0250-812. Values for your order are confirmed in the quotation.
No. | Layer | Material | Reference
1 | Phase & ST control conductors | Tinned finely stranded copper, Class 5 per DIN EN 60228 | DIN EN 60228 Class 5
2 | Core insulation (3GI3) | Cross-linked ethylene propylene rubber compound 3GI3 | DIN VDE 0207-20
3 | Core & control lay-up | 3 power cores + insulated ST control cores laid up around elastomeric cradle | DIN VDE 0250-812
4 | Inner sheath & GE layer | GM1b elastomer inner bedding with semi-conductive elastomeric layer (GE) | DIN VDE 0250-812
5 | Concentric KON + ÜL screen | Helical tinned copper wires with counter-helix copper tape & insulated ÜL monitoring | DIN VDE 0250-812
6 | Outer sheath (5GM5) | Heavy-duty flame-retardant, oil- and tear-resistant polychloroprene compound 5GM5 | DIN VDE 0207-21
| NSHCGEÖU KON+ÜL | 3 phase cores + concentric earth/monitoring screen without auxiliary ST control cores.
| NSHCGEÖU KON+ST+ÜL | 3 phase cores + 3 to 7 ST control cores + overall concentric KON earth and ÜL pilot screen.

## Quality and supply
NSHCGEÖU KON+ST+ÜL Mining Trailing Cable – Testing, approvals and supply
TEBAOFLEX ¦ https://tebaoflex.com/cables/nshcgeoeu-mining-trailing-cable-with-concentric-monitoring/ ¦ Data revision 2026-10-20
Typical values for this cable type, based on DIN VDE 0250-812. Values for your order are confirmed in the quotation.
Item | Detail | Frequency / scope
Routine test | AC voltage withstand test — 3.0 kV rms / 5 min on phase cores; 2.0 kV on ST/ÜL cores | 100 % of drums
Routine test | Semi-conductive GE & KON continuity — Continuity & transfer resistance per DIN VDE 0250-812 | 100 % of drums
Sample test | 5GM5 tear & oil resistance — DIN VDE 0207-21 & DIN EN 60811-404 | Per production batch
Type test | Flame propagation test — DIN EN 60332-1-2 self-extinguishing | Type approval
Standard / approval | DIN VDE 0250-812
Standard / approval | DIN EN 60332-1-2
Standard / approval | RoHS / CE
Company certificate | VDE
Company certificate | UL
Company certificate | cUL
Company certificate | CE
Company certificate | KTL
Company certificate | MSHA
Company certificate | MA
Company certificate | ISO 9001
Company certificate | ISO 14001
Company certificate | ISO 45001
Sheath marking | TEBAOFLEX NSHCGEÖU KON+ST+ÜL 0.6/1 kV VDE
Supply | Delivery form: Fumigated export wooden drums
Supply | Standard drum lengths: 300 m · 500 m · 1000 m (or custom cut
Supply | MOQ: 100 m (stock sizes) · 300 m (custom build)
Supply | Lead time: 3–5 weeks ex-works
Supply | Incoterms: EXW, FOB, CIF, DAP