## Request a quote
Request a quotation for NSSHUCGEÖU
Application engineer · dynamic reeling cables
Enter the length you need next to each size in the Sizes sheet (column A) and send this file to:
Email: info@tebaoflex.com
WhatsApp / phone: +86 185 9591 3361
Online quote form: https://tebaoflex.com/cables/nsshucgeou-0-6-1kv-cradle-aramid-reinforced-shuttle-car-reeling-cable/#footer-enquiry-section
An application engineer replies within 2 business hours.

## Sizes
NSSHUCGEÖU 0.6/1 kV Shuttle Car & Loader Reeling Cable – Dimensions, tensile load & weights (3)
TEBAOFLEX ¦ https://tebaoflex.com/cables/nsshucgeou-0-6-1kv-cradle-aramid-reinforced-shuttle-car-reeling-cable/ ¦ Data revision 2026-10-24
Typical values for this cable type, based on DIN VDE 0250-812 / DIN EN 60228. Values for your order are confirmed in the quotation.
Enter the length you need next to each size and send this file to info@tebaoflex.com or WhatsApp +86 185 9591 3361.
Your length (m) | Order designation | Configuration | Core / stranding | Outer Ø ≈ mm | Net weight ≈ kg/km | Tensile rating kN ≈ | Min. bend R mm | Series
| NSSHUCGEÖU 3×35/16 + 3×1.5ST | 3×35 + 3×16/3 (E) + 3×1.5ST | Class 5 tinned Cu + Aramid | 44.5 | 3120 | 18 | 355 | NSSHUCGEÖU Construction Schedule (-25 to +80 °C)
| NSSHUCGEÖU 3×50/25 + 3×1.5ST | 3×50 + 3×25/3 (E) + 3×1.5ST | Class 5 tinned Cu + Aramid | 49.2 | 3980 | 24.5 | 395 | NSSHUCGEÖU Construction Schedule (-25 to +80 °C)
| NSSHUCGEÖU 3×70/35 + 3×1.5ST | 3×70 + 3×35/3 (E) + 3×1.5ST | Class 5 tinned Cu + Aramid | 54.8 | 5060 | 31.5 | 440 | NSSHUCGEÖU Construction Schedule (-25 to +80 °C)
Custom core cross-sections, pair/fibre counts, armour grades and factory drum lengths available per DIN VDE 0250-812 / DIN EN 60228.

## Electrical, optical & thermal p
NSSHUCGEÖU 0.6/1 kV Shuttle Car & Loader Reeling Cable – Electrical, optical & thermal parameters (3)
TEBAOFLEX ¦ https://tebaoflex.com/cables/nsshucgeou-0-6-1kv-cradle-aramid-reinforced-shuttle-car-reeling-cable/ ¦ Data revision 2026-10-24
Typical values for this cable type, based on DIN VDE 0250-812 / DIN EN 60228. Values for your order are confirmed in the quotation.
Configuration | Max. DC R₂₀ / Atten. Ω/km or dB/km | Rating / Impedance | Operating temp.
3×35 + 3×16/3 (E) + 3×1.5ST | 0.565 | 0.6/1 kV (158 A) | -25 to +80 °C
3×50 + 3×25/3 (E) + 3×1.5ST | 0.393 | 0.6/1 kV (192 A) | -25 to +80 °C
3×70 + 3×35/3 (E) + 3×1.5ST | 0.277 | 0.6/1 kV (246 A) | -25 to +80 °C
Every production length undergoes routine conductor DC resistance, high-voltage Spark/AC dielectric or OTDR continuity and dimensional verification.

## Technical data
NSSHUCGEÖU 0.6/1 kV Shuttle Car & Loader Reeling Cable – Technical data
TEBAOFLEX ¦ https://tebaoflex.com/cables/nsshucgeou-0-6-1kv-cradle-aramid-reinforced-shuttle-car-reeling-cable/ ¦ Data revision 2026-10-24
Typical values for this cable type, based on DIN VDE 0250-812 / DIN EN 60228. Values for your order are confirmed in the quotation.
Group | Parameter | Value
Key data | Rated voltage | 0.6/1 kV (0.6/1 kV shuttle car & LHD reeling)
Key data | Operating temp. | -25 to +80 °C (Continuous mining & industrial duty)
Key data | Min. bend radius | 8 × OD (Fixed installation / dynamic routing)
Key data | Core / conductor | 3×35–95+3×(E+P) (Class 5 tinned Cu + extensible pilots)
Key data | Outer protection | 5GM5 Black CR (Anti-torsion braid + 5GM5 rubber)
Key data | Standard | VDE 0250-812 (DIN VDE 0250-812 / DIN EN 60228)
Electrical | Rated voltage / transmission duty | 0.6/1 kV (DIN VDE 0250-812 / DIN EN 60228)
Electrical | Core / conductor construction | Conductive Cradle with Aramid Rope (U) — Central aramid strain-relief rope inside a conductive cradle separator
Electrical | Primary dielectric / buffering | Phase Cores (3×50 mm²) — Class 5 tinned copper + polyester tape + Brown, Black & Grey 3GI3 EPR
Thermal | Continuous operating temperature | -25 to +80 °C (mining & industrial service)
Thermal | Short-circuit / peak thermal rating | Verified thermal stability per DIN VDE 0250-812 / DIN EN 60228
Thermal | Storage & transport temperature | −40…+80 °C on export wooden/steel drum
Mechanical | Outer protection / armouring | 5GM5 Black Outer Sheath — Heavy-duty black chlorinated rubber compound 5GM5 outer jacket
Mechanical | Minimum bending radius | 8 × OD
Mechanical | Crush, impact & abrasion duty | Heavy-duty mining rock-cut, impact and tensile protection per DIN VDE 0250-812 / DIN EN 60228
Resistance | Flame retardancy & mine fire safety | Self-extinguishing / flame-retardant mining jacket per DIN VDE 0250-812 / DIN EN 60228
Resistance | Mine water, oil & chemical resistance | Resistant to acidic mine water, hydraulic oils and abrasion per DIN VDE 0250-812 / DIN EN 60228
Resistance | RoHS & REACH compliance | RoHS 2 (2011/65/EU + 2015/863) & REACH SVHC compliant
Standards | Governing standard | DIN VDE 0250-812 / DIN EN 60228
Standards | Flame & environmental test standards | IEC 60332 / MSHA / EN 60794 / IEC 60228
Standards | Quality management & inspection | ISO 9001:2015 & EN 10204 3.1 factory routine inspection
Identification | Model designation | NSSHUCGEÖU
Identification | Sheath colour & metre marking | Continuous metre-marked black mining outer sheath
Identification | Customs tariff (HS) | 8544.49 / 8544.60 / 8544.70

## Construction
NSSHUCGEÖU 0.6/1 kV Shuttle Car & Loader Reeling Cable – Construction
TEBAOFLEX ¦ https://tebaoflex.com/cables/nsshucgeou-0-6-1kv-cradle-aramid-reinforced-shuttle-car-reeling-cable/ ¦ Data revision 2026-10-24
Typical values for this cable type, based on DIN VDE 0250-812 / DIN EN 60228. Values for your order are confirmed in the quotation.
No. | Layer | Material | Reference
1 | Conductive Cradle with Aramid Rope (U) | Central aramid strain-relief rope inside a conductive cradle separator
2 | Phase Cores (3×50 mm²) | Class 5 tinned copper + polyester tape + Brown, Black & Grey 3GI3 EPR
3 | Extensible Pilot/Earth Cores (3×) | Blue EPR 1.5ST pilot + concentric tinned Cu 25/3 earth + semicon tape
4 | Semicon Inner Sheath & Torsion Braid | Semiconductive inner sheath + vulcanized polyester anti-torsion braid
5 | 5GM5 Black Outer Sheath | Heavy-duty black chlorinated rubber compound 5GM5 outer jacket
| NSSHUCGEÖU — Standard Mining Execution | Built to DIN VDE 0250-812 / DIN EN 60228 with conductive cradle with aramid rope (u) and 5gm5 black outer sheath
| NSSHUCGEÖU — Custom Drum Length & Gland Kit | Available in custom shaft/roadway drum lengths or pre-terminated assemblies
| NSSHUCGEÖU — Routine & Flame Test Certified | Supplied with EN 10204 3.1 routine dielectric, resistance & flame test report

## Quality and supply
NSSHUCGEÖU 0.6/1 kV Shuttle Car & Loader Reeling Cable – Testing, approvals and supply
TEBAOFLEX ¦ https://tebaoflex.com/cables/nsshucgeou-0-6-1kv-cradle-aramid-reinforced-shuttle-car-reeling-cable/ ¦ Data revision 2026-10-24
Typical values for this cable type, based on DIN VDE 0250-812 / DIN EN 60228. Values for your order are confirmed in the quotation.
Item | Detail | Frequency / scope
Routine test | Conductor resistance, continuity & dimensional verification (DIN VDE 0250-812 / DIN EN 60228) — DC resistance at 20 °C / optical attenuation and outer diameter within DIN VDE 0250-812 / DIN EN 60228 tolerances | Every manufactured drum length
Routine test | High-voltage dielectric & insulation resistance test (DIN VDE 0250-812 / DIN EN 60228) — Zero dielectric breakdown and verified insulation resistance over full production length | Every manufactured drum length
Type test | Flame propagation, mechanical crush & thermal ageing qualification (DIN VDE 0250-812 / DIN EN 60228) — Verified flame retardancy, mechanical integrity and thermal endurance across -25 to +80 °C | Type qualification & periodic lot audit
Standard / approval | VDE 0250-812 Compliant
Standard / approval | EN 10204 3.1 Factory Test Certificate
Standard / approval | CE, RoHS 2 (2011/65/EU) & REACH
Company certificate | VDE
Company certificate | UL
Company certificate | cUL
Company certificate | CE
Company certificate | KTL
Company certificate | MSHA
Company certificate | MA
Company certificate | ISO 9001
Company certificate | ISO 14001
Company certificate | ISO 45001
Sheath marking | TEBAOFLEX NSSHUCGEÖU VDE 0250-812 0.6/1 kV CE
Supply | Delivery form: Heavy-duty export fumigated wooden drums or steel mine reels
Supply | Standard lengths: 500 m, 1,000 m or custom continuous shaft/reeling lengths
Supply | MOQ: 100 m (standard configurations) · 500 m (custom builds)
Supply | Lead time: 2–5 weeks ex-works
Supply | Incoterms: EXW, FCA, FOB, CIF, DAP