## Request a quote
Request a quotation for NTSCGERLWÖU
Application engineer · MV mining & submersible cables
Enter the length you need next to each size in the Sizes sheet (column A) and send this file to:
Email: info@tebaoflex.com
WhatsApp / phone: +86 185 9591 3361
Online quote form: https://tebaoflex.com/cables/ntscgerlwoeu-armoured-submersible-pump-cable/#template-selection
An application engineer replies within 2 business hours.

## Sizes
NTSCGERLWÖU Armoured Submersible-Pump Cable – Dimensions & weights (14)
TEBAOFLEX ¦ https://tebaoflex.com/cables/ntscgerlwoeu-armoured-submersible-pump-cable/ ¦ Data revision 2026-10-20
Typical values for this cable type, based on DIN VDE 0250-813. Values for your order are confirmed in the quotation.
Enter the length you need next to each size and send this file to info@tebaoflex.com or WhatsApp +86 185 9591 3361.
Your length (m) | Order designation | Cores × mm² | AWG ≈ | Outer Ø min mm | Outer Ø max mm | Copper kg/km | Weight ≈ kg/km | Min. bend R mm | Series
| NTSCGERLWÖU 3×25+3×25/3E 3.6/6 kV | 3×25+3×25/3E | 4 | 40.9 | 44.5 | 960 | 3150 | 445 | 3.6/6 kV (Um 7.2 kV) NTSCGERLWÖU Armoured Submersible Pump Cables
| NTSCGERLWÖU 3×35+3×25/3E 3.6/6 kV | 3×35+3×25/3E | 2 | 44 | 47.8 | 1248 | 3680 | 478 | 3.6/6 kV (Um 7.2 kV) NTSCGERLWÖU Armoured Submersible Pump Cables
| NTSCGERLWÖU 3×50+3×25/3E 3.6/6 kV | 3×50+3×25/3E | 1 | 47.4 | 51.5 | 1680 | 4420 | 515 | 3.6/6 kV (Um 7.2 kV) NTSCGERLWÖU Armoured Submersible Pump Cables
| NTSCGERLWÖU 3×70+3×35/3E 3.6/6 kV | 3×70+3×35/3E | 2/0 | 51.7 | 56.2 | 2352 | 5490 | 562 | 3.6/6 kV (Um 7.2 kV) NTSCGERLWÖU Armoured Submersible Pump Cables
| NTSCGERLWÖU 3×95+3×50/3E 3.6/6 kV | 3×95+3×50/3E | 3/0 | 56.1 | 61 | 3216 | 6780 | 610 | 3.6/6 kV (Um 7.2 kV) NTSCGERLWÖU Armoured Submersible Pump Cables
| NTSCGERLWÖU 3×120+3×70/3E 3.6/6 kV | 3×120+3×70/3E | 4/0 | 60.2 | 65.4 | 4128 | 8120 | 654 | 3.6/6 kV (Um 7.2 kV) NTSCGERLWÖU Armoured Submersible Pump Cables
| NTSCGERLWÖU 3×25+3×25/3E 6/10 kV | 3×25+3×25/3E | 4 | 43.4 | 47.2 | 960 | 3480 | 472 | 6/10 kV (Um 12 kV) NTSCGERLWÖU Armoured Submersible Pump Cables
| NTSCGERLWÖU 3×35+3×25/3E 6/10 kV | 3×35+3×25/3E | 2 | 46.4 | 50.4 | 1248 | 4010 | 504 | 6/10 kV (Um 12 kV) NTSCGERLWÖU Armoured Submersible Pump Cables
| NTSCGERLWÖU 3×50+3×25/3E 6/10 kV | 3×50+3×25/3E | 1 | 49.9 | 54.2 | 1680 | 4790 | 542 | 6/10 kV (Um 12 kV) NTSCGERLWÖU Armoured Submersible Pump Cables
| NTSCGERLWÖU 3×70+3×35/3E 6/10 kV | 3×70+3×35/3E | 2/0 | 54.3 | 59 | 2352 | 5880 | 590 | 6/10 kV (Um 12 kV) NTSCGERLWÖU Armoured Submersible Pump Cables
| NTSCGERLWÖU 3×95+3×50/3E 6/10 kV | 3×95+3×50/3E | 3/0 | 58.7 | 63.8 | 3216 | 7210 | 638 | 6/10 kV (Um 12 kV) NTSCGERLWÖU Armoured Submersible Pump Cables
| NTSCGERLWÖU 3×120+3×70/3E 6/10 kV | 3×120+3×70/3E | 4/0 | 62.7 | 68.2 | 4128 | 8590 | 682 | 6/10 kV (Um 12 kV) NTSCGERLWÖU Armoured Submersible Pump Cables
| NTSCGERLWÖU 3×150+3×70/3E 6/10 kV | 3×150+3×70/3E | 300 kcmil | 66.7 | 72.5 | 4992 | 9850 | 725 | 6/10 kV (Um 12 kV) NTSCGERLWÖU Armoured Submersible Pump Cables
| NTSCGERLWÖU 3×185+3×95/3E 6/10 kV | 3×185+3×95/3E | 350 kcmil | 71.2 | 77.4 | 6240 | 11680 | 774 | 6/10 kV (Um 12 kV) NTSCGERLWÖU Armoured Submersible Pump Cables
Dimensions and weights are typical values per DIN VDE 0250-813. Minimum fixed bending radius shown is 10 × OD.

## Electrical & current ratings
NTSCGERLWÖU Armoured Submersible-Pump Cable – Electrical & current ratings (8)
TEBAOFLEX ¦ https://tebaoflex.com/cables/ntscgerlwoeu-armoured-submersible-pump-cable/ ¦ Data revision 2026-10-20
Typical values for this cable type, based on DIN VDE 0250-813. Values for your order are confirmed in the quotation.
Cross-section mm² | AWG ≈ | Max. DC resistance 20 °C, Ω/km | 1-core in air 30 °C, A | 3–4 core in air 30 °C, A
25 | 4 | 0.795 | 131 | 108
35 | 2 | 0.565 | 162 | 135
50 | 1 | 0.393 | 202 | 168
70 | 2/0 | 0.277 | 250 | 207
95 | 3/0 | 0.21 | 301 | 250
120 | 4/0 | 0.164 | 352 | 292
150 | 300 kcmil | 0.132 | 404 | 335
185 | 350 kcmil | 0.108 | 461 | 382
Current ratings at 30 °C ambient in free air per DIN VDE 0298-4 / EN 50565-1. Apply derating factors for elevated ambient temperature or reeling layer grouping.

## Technical data
NTSCGERLWÖU Armoured Submersible-Pump Cable – Technical data
TEBAOFLEX ¦ https://tebaoflex.com/cables/ntscgerlwoeu-armoured-submersible-pump-cable/ ¦ Data revision 2026-10-20
Typical values for this cable type, based on DIN VDE 0250-813. Values for your order are confirmed in the quotation.
Group | Parameter | Value
Key data | Rated voltage | 3.6/6 & 6/10 kV (Max. Um 7.2 kV / 12 kV · 11/17 kV test)
Key data | Conductor temp. | +90 °C max. (+250 °C short-circuit (5 s))
Key data | Water depth | AD8 deep shaft (Longitudinal & radial water-blocked (LW))
Key data | Bending radius | 10–15 × OD (10 × OD fixed · 15 × OD deployment)
Key data | Armour & tensile | 30–50 N/mm² (Galvanised round steel wire armour (R))
Key data | Size range | 25–185 mm² (3×Phase + 3×Split Earth (3E))
Electrical | Rated voltage U0/U | 3.6/6 kV (Um 7.2 kV) or 6/10 kV (Um 12 kV)
Electrical | AC test voltage | 11 kV AC (3.6/6 kV) · 17 kV AC (6/10 kV), 50 Hz, 5 min
Electrical | Partial discharge level | ≤ 20 pC at 2 × U0
Electrical | Phase field control | Extruded inner (‘C’) & outer (‘E’) semiconductive elastomer layers
Electrical | Protective earth conductor | Split into 3 symmetrical interstitial tinned-copper cores (3E)
Thermal | Max. conductor temperature | +90 °C continuous operation
Thermal | Short-circuit temperature | +250 °C max. on phase conductors (5 s)
Thermal | Max. water temperature | +60 °C to +70 °C continuous submersion
Thermal | Ambient temperature range | −25 °C to +80 °C flexing · −40 °C to +80 °C fixed
Mechanical | Min. bending radius, fixed | 10 × overall diameter
Mechanical | Min. bending radius, deployment | 15 × overall diameter
Mechanical | Vertical suspension tensile load | 30–50 N/mm² carried by galvanised round steel wire armour (‘R’)
Mechanical | Crush & impact protection | Galvanised steel wire armour resists shaft rock-fall & clamp loads
Resistance | Water tightness (LW) | Longitudinal & radial water-blocked construction for deep AD8 submersion
Resistance | Oil & chemical resistance | EN 60811-404 oil, acidic mine water & slurry resistant (5GM5 ‘Ö’)
Resistance | Flame retardance | IEC 60332-1-2 / EN 60332-1-2 self-extinguishing
Resistance | Weather & ozone | Ozone-immune 3GI3 core & UV-stabilised 5GM5 outer sheath
Standards | Construction basis | DIN VDE 0250-813 (with R armour & LW water-blocking)
Standards | Selection & installation | DIN VDE 0298-300 & DIN VDE 0298-4
Standards | Conductor standard | IEC 60228 / DIN VDE 0295 Class 5
Standards | RoHS & REACH | 2011/65/EU (RoHS 2) & EC 1907/2006 compliant
Identification | Sheath colour | Black or red (mining visibility)
Identification | Core identification | Natural semiconductive screen with phase identification + 3 split earth cores
Identification | Sheath marking | TEBAOFLEX NTSCGERLWÖU [Size] 3.6/6kV (or 6/10kV) DIN VDE 0250-813 CE
Identification | Customs tariff (HS) | 8544.60 (insulated electric conductors > 1000 V)

## Construction
NTSCGERLWÖU Armoured Submersible-Pump Cable – Construction
TEBAOFLEX ¦ https://tebaoflex.com/cables/ntscgerlwoeu-armoured-submersible-pump-cable/ ¦ Data revision 2026-10-20
Typical values for this cable type, based on DIN VDE 0250-813. Values for your order are confirmed in the quotation.
No. | Layer | Material | Reference
1 | Tinned copper conductor | Fine-stranded tinned copper wire (IEC 60228 / DIN VDE 0295 Class 5) with longitudinal water-blocking | DIN VDE 0295 Class 5
2 | Semiconductive field control | Inner and outer extruded semiconductive elastomer layers (‘C’ & ‘E’) over each phase core | DIN VDE 0250-813
3 | MV 3GI3 EPR dielectric | Ozone- and partial-discharge-resistant ethylene-propylene rubber compound Type 3GI3 (+90 °C) | DIN VDE 0207-20 3GI3
4 | Water-blocking barrier (LW) | Longitudinal and radial water-swelling tapes preventing axial water propagation after jacket damage
5 | Elastomeric inner bedding | Extruded polychloroprene / elastomer inner sheath Type 5GM3 | DIN VDE 0207-21
6 | Round steel wire armour (R) | Helically applied galvanised round steel wires (‘R’) with counter-helix binder for high vertical tensile load
7 | Heavy-duty 5GM5 outer sheath | Cross-linked chlorinated elastomer / polychloroprene Type 5GM5, black or red
| NTSCGERLWÖU 3.6/6 kV (3×25–3×185) | 3.6/6 kV (Um 7.2 kV) armoured water-blocked submersible pump cable with 3 split earth cores
| NTSCGERLWÖU 6/10 kV (3×25–3×185) | 6/10 kV (Um 12 kV) armoured water-blocked submersible pump cable for high-power deep shaft pumps

## Quality and supply
NTSCGERLWÖU Armoured Submersible-Pump Cable – Testing, approvals and supply
TEBAOFLEX ¦ https://tebaoflex.com/cables/ntscgerlwoeu-armoured-submersible-pump-cable/ ¦ Data revision 2026-10-20
Typical values for this cable type, based on DIN VDE 0250-813. Values for your order are confirmed in the quotation.
Item | Detail | Frequency / scope
Routine test | AC voltage test — 11.0 kV AC (50 Hz) | Every manufactured length
Routine test | Conductor DC resistance — IEC 60228 Class 5 (tinned copper) | Every manufactured length
Sample test | Vertical flame propagation — IEC 60332-1-2 / EN 60332-1-2 | Per production batch
Type test | Insulation & sheath elastomer physical properties — DIN VDE 0250-813 | Type approval
Standard / approval | DIN VDE 0250-813
Standard / approval | CE · RoHS 2 (2011/65/EU) · REACH
Company certificate | VDE
Company certificate | UL
Company certificate | cUL
Company certificate | CE
Company certificate | KTL
Company certificate | MSHA
Company certificate | MA
Company certificate | ISO 9001
Company certificate | ISO 14001
Company certificate | ISO 45001
Sheath marking | TEBAOFLEX NTSCGERLWÖU [Size] 6/10 kV DIN VDE 0250-813 CE
Supply | Delivery form: Export wooden drums or coils, cut-to-length on request
Supply | Packaging: Heat-treated ISPM-15 timber drums with sealed cable ends
Supply | Conductor / sheath options: Custom core counts, pilot cores or sheath colours on request