## Request a quote
Request a quotation for NTSCGEWÖU / 3E & NSSHÖU / 3E
Share rated voltage, water depth, minimum breaking load (MBL), optical fibre count and continuous drum length.
Enter the length you need next to each size in the Sizes sheet (column A) and send this file to:
Email: info@tebaoflex.com
WhatsApp / phone: +86 185 9591 3361
Online quote form: https://tebaoflex.com/cables/ntscgewoeu-3e-nsshoeu-3e/#footer-enquiry-section
An application engineer replies within 2 business hours.

## Sizes
NTSCGEWÖU / 3E & NSSHÖU / 3E 500m Submersible Dredger Rubber Cable – Dimensions, tensile load & weights (3)
TEBAOFLEX ¦ https://tebaoflex.com/cables/ntscgewoeu-3e-nsshoeu-3e/ ¦ Data revision 2026-10-25
Typical values for this cable type, based on DIN VDE 0168 / DIN VDE 0250-812 & -813 Dredger Standard. Values for your order are confirmed in the quotation.
Enter the length you need next to each size and send this file to info@tebaoflex.com or WhatsApp +86 185 9591 3361.
Your length (m) | Order designation | Configuration | Core / stranding | Outer Ø ≈ mm | Net weight ≈ kg/km | Tensile rating kN ≈ | Min. bend R mm | Series
| NTSCGEWÖU 4G16 mm² | 4G16 mm² (3×16 + 1G16) | IEC 60228 Class 5 flexible Cu/SnCu | 21.8 | 840 | 2.4 | 130 | NTSCGEWÖU / 3E & NSSHÖU / 3E Construction Schedule (−25…+90 °C)
| NTSCGEWÖU 4G35 mm² | 4G35 mm² (3×35 + 1G16) | IEC 60228 Class 5 flexible Cu/SnCu | 28.6 | 1620 | 5.2 | 172 | NTSCGEWÖU / 3E & NSSHÖU / 3E Construction Schedule (−25…+90 °C)
| NTSCGEWÖU 3×70 + 3G16 mm² | 3 × 70 mm² + 3G16 mm² | IEC 60228 Class 5 flexible Cu/SnCu | 38.4 | 3180 | 10.5 | 230 | NTSCGEWÖU / 3E & NSSHÖU / 3E Construction Schedule (−25…+90 °C)
Custom core cross-sections, pair/fibre counts, armour grades and factory drum lengths available per DIN VDE 0168 / DIN VDE 0250-812 & -813 Dredger Standard.

## Electrical, optical & thermal p
NTSCGEWÖU / 3E & NSSHÖU / 3E 500m Submersible Dredger Rubber Cable – Electrical, optical & thermal parameters (3)
TEBAOFLEX ¦ https://tebaoflex.com/cables/ntscgewoeu-3e-nsshoeu-3e/ ¦ Data revision 2026-10-25
Typical values for this cable type, based on DIN VDE 0168 / DIN VDE 0250-812 & -813 Dredger Standard. Values for your order are confirmed in the quotation.
Configuration | Max. DC R₂₀ / Atten. Ω/km or dB/km | Rating / Impedance | Operating temp.
4G16 mm² (3×16 + 1G16) | 1.21 | 6/10 kV (94 A submerged) | −25…+90 °C
4G35 mm² (3×35 + 1G16) | 0.554 | 6/10 kV (152 A submerged) | −25…+90 °C
3 × 70 mm² + 3G16 mm² | 0.272 | 6/10 kV (235 A submerged) | −25…+90 °C
Every production length undergoes routine conductor DC resistance, high-voltage dielectric or OTDR continuity and dimensional verification.

## Technical data
NTSCGEWÖU / 3E & NSSHÖU / 3E 500m Submersible Dredger Rubber Cable – Technical data
TEBAOFLEX ¦ https://tebaoflex.com/cables/ntscgewoeu-3e-nsshoeu-3e/ ¦ Data revision 2026-10-25
Typical values for this cable type, based on DIN VDE 0168 / DIN VDE 0250-812 & -813 Dredger Standard. Values for your order are confirmed in the quotation.
Group | Parameter | Value
Key data | Rated voltage | 6/10 kV (Tested per VDE 0250-812 / -813)
Key data | Operating temp. | −25…+90 °C (Continuous subsea & marine service)
Key data | Min. bend radius | 10 × OD (Dynamic sheave & fixed routing)
Key data | Core / conductor | 3×25–240 mm²+3×E (Class 5 tinned/bare Cu)
Key data | Outer protection | 5GM3 Red (Heavy-duty chlorinated rubber sheath)
Key data | Standard | VDE 0250-812 (DIN VDE 0168)
Electrical | Rated voltage / transmission duty | 6/10 kV (DIN VDE 0168 / DIN VDE 0250-812 & -813 Dredger Standard)
Electrical | Core / conductor construction | Class 5 Tinned / Bare Copper (Up to 240 mm²) — Finely stranded tinned copper (NTSCGEWÖU / 3E) or plain copper (NSSHÖU / 3E) phase cores
Electrical | Primary dielectric / buffering | Semicon Screens & 3GI3 EPR Insulation — Triple-extruded field control + high-grade 3GI3 EPR (0.6/1 kV up to 18/30 kV)
Thermal | Continuous operating temperature | −25…+90 °C (subsea, marine & submersible duty)
Thermal | Short-circuit / peak thermal rating | Verified thermal stability per DIN VDE 0168 / DIN VDE 0250-812 & -813 Dredger Standard
Thermal | Storage & transport temperature | −40…+80 °C on export wooden/steel drum
Mechanical | Outer protection / armouring | Red 5GM3 / Yellow 5GM5 Outer Sheath — Heavy-duty chlorinated elastomer jacket (±25 °/m torsion, MSHA P-189-3/4)
Mechanical | Minimum bending radius | 10 × OD
Mechanical | Hydrostatic, tensile & crush duty | Anti-Bubble GM1B EPR Inner Sheath — Waterproof anti-bubble GM1B EPR inner jacket rated for 500 m salt/sewage water
Resistance | Hydrostatic pressure & water blocking | Engineered for continuous submersion and hydrostatic integrity per DIN VDE 0168 / DIN VDE 0250-812 & -813 Dredger Standard
Resistance | Seawater, oil & chemical resistance | Resistant to seawater hydrolysis, hydraulic oils and abrasion per DIN VDE 0168 / DIN VDE 0250-812 & -813 Dredger Standard
Resistance | RoHS & REACH compliance | RoHS 2 (2011/65/EU + 2015/863) & REACH SVHC compliant
Standards | Governing standard | DIN VDE 0168 / DIN VDE 0250-812 & -813 Dredger Standard
Standards | Environmental & test standards | IEC 60228 / IEC 60332 / ISO 13628-5 / EN 10204
Standards | Quality management & inspection | ISO 9001:2015 & EN 10204 3.1 factory routine inspection
Identification | Model designation | NTSCGEWÖU / 3E & NSSHÖU / 3E
Identification | Sheath colour & metre marking | Continuous metre-marked red outer finish (5GM3 Red / 5GM5 Yellow)
Identification | Customs tariff (HS) | 8544.49 / 8544.60 / 8544.70

## Construction
NTSCGEWÖU / 3E & NSSHÖU / 3E 500m Submersible Dredger Rubber Cable – Construction
TEBAOFLEX ¦ https://tebaoflex.com/cables/ntscgewoeu-3e-nsshoeu-3e/ ¦ Data revision 2026-10-25
Typical values for this cable type, based on DIN VDE 0168 / DIN VDE 0250-812 & -813 Dredger Standard. Values for your order are confirmed in the quotation.
No. | Layer | Material | Reference
1 | Class 5 Tinned / Bare Copper (Up to 240 mm²) | Finely stranded tinned copper (NTSCGEWÖU / 3E) or plain copper (NSSHÖU / 3E) phase cores
2 | Semicon Screens & 3GI3 EPR Insulation | Triple-extruded field control + high-grade 3GI3 EPR (0.6/1 kV up to 18/30 kV)
3 | Individual Concentric PE Copper Screen (/3E) | Protective earth concentrically wound over each of the 3 main cores per DIN VDE 0168
4 | Anti-Bubble GM1B EPR Inner Sheath | Waterproof anti-bubble GM1B EPR inner jacket rated for 500 m salt/sewage water
5 | Red 5GM3 / Yellow 5GM5 Outer Sheath | Heavy-duty chlorinated elastomer jacket (±25 °/m torsion, MSHA P-189-3/4)
| NTSCGEWÖU / 3E & NSSHÖU / 3E — Standard Subsea & Marine Execution | Built to DIN VDE 0168 / DIN VDE 0250-812 & -813 Dredger Standard with class 5 tinned / bare copper (up to 240 mm²) and red 5gm3 / yellow 5gm5 outer sheath
| NTSCGEWÖU / 3E & NSSHÖU / 3E — Custom Drum Length & Termination Kit | Available in custom continuous subsea/wellbore drum lengths or pre-terminated assemblies
| NTSCGEWÖU / 3E & NSSHÖU / 3E — Routine & Hydrostatic Test Certified | Supplied with EN 10204 3.1 routine dielectric, resistance & pressure/dimensional report

## Quality and supply
NTSCGEWÖU / 3E & NSSHÖU / 3E 500m Submersible Dredger Rubber Cable – Testing, approvals and supply
TEBAOFLEX ¦ https://tebaoflex.com/cables/ntscgewoeu-3e-nsshoeu-3e/ ¦ Data revision 2026-10-25
Typical values for this cable type, based on DIN VDE 0168 / DIN VDE 0250-812 & -813 Dredger Standard. Values for your order are confirmed in the quotation.
Item | Detail | Frequency / scope
Routine test | Conductor resistance, continuity & dimensional verification (DIN VDE 0168 / DIN VDE 0250-812 & -813 Dredger Standard) — DC resistance at 20 °C / optical attenuation and outer diameter within DIN VDE 0168 / DIN VDE 0250-812 & -813 Dredger Standard tolerances | Every manufactured drum length
Routine test | High-voltage dielectric & insulation resistance test (DIN VDE 0168 / DIN VDE 0250-812 & -813 Dredger Standard) — Zero dielectric breakdown and verified insulation resistance for 6/10 kV rating | Every manufactured drum length
Type test | Hydrostatic pressure, water-blocking & mechanical endurance qualification (DIN VDE 0168 / DIN VDE 0250-812 & -813 Dredger Standard) — Verified submersion integrity, tensile load and thermal stability across −25…+90 °C | Type qualification & periodic lot audit
Standard / approval | VDE 0250-812 / -813 Compliant
Standard / approval | EN 10204 3.1 Factory Test Certificate
Standard / approval | CE, RoHS 2 (2011/65/EU) & REACH
Company certificate | VDE
Company certificate | UL
Company certificate | cUL
Company certificate | CE
Company certificate | KTL
Company certificate | MSHA
Company certificate | MA
Company certificate | ISO 9001
Company certificate | ISO 14001
Company certificate | ISO 45001
Sheath marking | TEBAOFLEX NTSCGEWÖU / 3E & NSSHÖU / 3E VDE 0250-812 / -813 6/10 kV CE
Supply | Delivery form: Heavy-duty export fumigated wooden drums or steel subsea reels
Supply | Standard lengths: 500 m, 1,000 m or custom continuous subsea/wellbore lengths
Supply | MOQ: 100 m (standard configurations) · 500 m (custom builds)
Supply | Lead time: 2–5 weeks ex-works
Supply | Incoterms: EXW, FCA, FOB, CIF, DAP