## Request a quote
Request a quotation for NTSKCGWÖU / NTSKCGWÖU KON
Application engineer · underground mining & MV reeling cables
Enter the length you need next to each size in the Sizes sheet (column A) and send this file to:
Email: info@tebaoflex.com
WhatsApp / phone: +86 185 9591 3361
Online quote form: https://tebaoflex.com/cables/ntskcgwoeu-loader-cable/#template-selection
An application engineer replies within 2 business hours.

## Sizes
NTSKCGWÖU / NTSKCGWÖU KON Loader Cable – Dimensions & mechanical limits (18)
TEBAOFLEX ¦ https://tebaoflex.com/cables/ntskcgwoeu-loader-cable/ ¦ Data revision 2026-10-20
Typical values for this cable type, based on DIN VDE 0250-813. Values for your order are confirmed in the quotation.
Enter the length you need next to each size and send this file to info@tebaoflex.com or WhatsApp +86 185 9591 3361.
Your length (m) | Order designation | U0/U kV | Construction mm² | Outer Ø max mm | Copper kg/km | Weight ≈ kg/km | Min. bend R mm | Dynamic pull N | Series
| NTSKCGWÖU 3×16+3×16/3+1×10 ST 3.6/6 kV | 3.6/6 | 3 × 16 + 3 × 16/3 + 1 × 10 | 38.5 | 710 | 1980 | 462 | 1440 | NTSKCGWÖU · 3.6/6 kV (3G + Pilot)
| NTSKCGWÖU 3×25+3×25/3+1×10 ST 3.6/6 kV | 3.6/6 | 3 × 25 + 3 × 25/3 + 1 × 10 | 41.8 | 1056 | 2460 | 502 | 2250 | NTSKCGWÖU · 3.6/6 kV (3G + Pilot)
| NTSKCGWÖU 3×35+3×25/3+1×10 ST 3.6/6 kV | 3.6/6 | 3 × 35 + 3 × 25/3 + 1 × 10 | 44.6 | 1344 | 2890 | 535 | 3150 | NTSKCGWÖU · 3.6/6 kV (3G + Pilot)
| NTSKCGWÖU 3×50+3×25/3+1×10 ST 3.6/6 kV | 3.6/6 | 3 × 50 + 3 × 25/3 + 1 × 10 | 48.2 | 1776 | 3540 | 578 | 4500 | NTSKCGWÖU · 3.6/6 kV (3G + Pilot)
| NTSKCGWÖU 3×70+3×35/3+1×10 ST 3.6/6 kV | 3.6/6 | 3 × 70 + 3 × 35/3 + 1 × 10 | 53 | 2448 | 4520 | 636 | 6300 | NTSKCGWÖU · 3.6/6 kV (3G + Pilot)
| NTSKCGWÖU 3×95+3×50/3+1×16 ST 3.6/6 kV | 3.6/6 | 3 × 95 + 3 × 50/3 + 1 × 16 | 58.5 | 3370 | 5780 | 702 | 8550 | NTSKCGWÖU · 3.6/6 kV (3G + Pilot)
| NTSKCGWÖU 3×120+3×70/3+1×16 ST 3.6/6 kV | 3.6/6 | 3 × 120 + 3 × 70/3 + 1 × 16 | 63.2 | 4282 | 6980 | 758 | 10800 | NTSKCGWÖU · 3.6/6 kV (3G + Pilot)
| NTSKCGWÖU 3×16+3×16/3+1×10 ST 6/10 kV | 6/10 | 3 × 16 + 3 × 16/3 + 1 × 10 | 40.2 | 710 | 2120 | 482 | 1440 | NTSKCGWÖU · 6/10 kV (3G + Pilot)
| NTSKCGWÖU 3×25+3×25/3+1×10 ST 6/10 kV | 6/10 | 3 × 25 + 3 × 25/3 + 1 × 10 | 43.2 | 1056 | 2590 | 518 | 2250 | NTSKCGWÖU · 6/10 kV (3G + Pilot)
| NTSKCGWÖU 3×35+3×25/3+1×10 ST 6/10 kV | 6/10 | 3 × 35 + 3 × 25/3 + 1 × 10 | 46 | 1344 | 3040 | 552 | 3150 | NTSKCGWÖU · 6/10 kV (3G + Pilot)
| NTSKCGWÖU 3×50+3×25/3+1×10 ST 6/10 kV | 6/10 | 3 × 50 + 3 × 25/3 + 1 × 10 | 49.8 | 1776 | 3710 | 598 | 4500 | NTSKCGWÖU · 6/10 kV (3G + Pilot)
| NTSKCGWÖU 3×70+3×35/3+1×10 ST 6/10 kV | 6/10 | 3 × 70 + 3 × 35/3 + 1 × 10 | 54.6 | 2448 | 4720 | 655 | 6300 | NTSKCGWÖU · 6/10 kV (3G + Pilot)
| NTSKCGWÖU 3×95+3×50/3+1×16 ST 6/10 kV | 6/10 | 3 × 95 + 3 × 50/3 + 1 × 16 | 60.2 | 3370 | 5990 | 722 | 8550 | NTSKCGWÖU · 6/10 kV (3G + Pilot)
| NTSKCGWÖU KON 3×16+1×10 ST +16 KON 3.6/6 kV | 3.6/6 | 3 × 16 + 1 × 10 + 16 KON | 36.8 | 730 | 1840 | 442 | 1440 | NTSKCGWÖU KON · 3.6/6 & 6/10 kV
| NTSKCGWÖU KON 3×25+1×10 ST +25 KON 3.6/6 kV | 3.6/6 | 3 × 25 + 1 × 10 + 25 KON | 39.8 | 1075 | 2290 | 478 | 2250 | NTSKCGWÖU KON · 3.6/6 & 6/10 kV
| NTSKCGWÖU KON 3×35+1×10 ST +25 KON 3.6/6 kV | 3.6/6 | 3 × 35 + 1 × 10 + 25 KON | 42.5 | 1365 | 2710 | 510 | 3150 | NTSKCGWÖU KON · 3.6/6 & 6/10 kV
| NTSKCGWÖU KON 3×35+1×10 ST +25 KON 6/10 kV | 6/10 | 3 × 35 + 1 × 10 + 25 KON | 44 | 1365 | 2860 | 528 | 3150 | NTSKCGWÖU KON · 3.6/6 & 6/10 kV
| NTSKCGWÖU KON 3×50+1×10 ST +25 KON 6/10 kV | 6/10 | 3 × 50 + 1 × 10 + 25 KON | 47.6 | 1795 | 3490 | 571 | 4500 | NTSKCGWÖU KON · 3.6/6 & 6/10 kV
ST = extensible central pilot control conductor for ground-check / earth-continuity monitoring.
KON = concentric protective earth conductor positioned around the laid-up cores for compact outer diameter.

## Electrical & current data
NTSKCGWÖU / NTSKCGWÖU KON Loader Cable – Electrical & current data (7)
TEBAOFLEX ¦ https://tebaoflex.com/cables/ntskcgwoeu-loader-cable/ ¦ Data revision 2026-10-20
Typical values for this cable type, based on DIN VDE 0250-813. Values for your order are confirmed in the quotation.
Phase CSA mm² | Max. DC resistance 20 °C, Ω/km | Ampacity (in air, 30 °C) A | 1 s short-circuit kA | Perm. pull (20 N/mm²) N | Dynamic pull (30 N/mm²) N
16 | 1.24 | 99 | 2.29 | 960 | 1440
25 | 0.795 | 131 | 3.58 | 1500 | 2250
35 | 0.565 | 162 | 5.01 | 2100 | 3150
50 | 0.393 | 202 | 7.15 | 3000 | 4500
70 | 0.277 | 250 | 10.01 | 4200 | 6300
95 | 0.21 | 301 | 13.59 | 5700 | 8550
120 | 0.164 | 352 | 17.16 | 7200 | 10800
Apply DIN VDE 0298-4 derating factors for multi-layer cylindrical loader reels (typically 0.76 for 1 layer, 0.61 for 2 layers, 0.49 for 3 layers).

## Technical data
NTSKCGWÖU / NTSKCGWÖU KON Loader Cable – Technical data
TEBAOFLEX ¦ https://tebaoflex.com/cables/ntskcgwoeu-loader-cable/ ¦ Data revision 2026-10-20
Typical values for this cable type, based on DIN VDE 0250-813. Values for your order are confirmed in the quotation.
Group | Parameter | Value
Key data | Rated voltage | 3.6/6 & 6/10 kV (U0/U · max. AC 4.2/7.2 & 6.9/12 kV)
Key data | Travel speed | 120 m/min (max. LHD & jumbo drum reeling)
Key data | Tensile load | 25–30 N/mm² (dynamic pull · 20 N/mm² permanent)
Key data | Bending radius | 10–12 × OD (10 × OD moving · 12 × OD reeling)
Key data | Temperature | −35…+90 °C (flexing · fixed −40…+90 °C)
Key data | Sizes | 18 (3 × 16 to 3 × 95 mm² (3G+ST / KON))
Electrical | Rated voltage U0/U | 3.6/6 kV and 6/10 kV
Electrical | Max. operating voltage AC | 4.2/7.2 kV (3.6/6) · 6.9/12 kV (6/10)
Electrical | Max. operating voltage DC | 5.4/10.8 kV (3.6/6) · 9.0/18 kV (6/10)
Electrical | AC test voltage (5 min) | 11 kV (3.6/6 kV) · 17 kV (6/10 kV)
Electrical | Current rating basis | DIN VDE 0298-4 (30 °C in air)
Electrical | Field control & earthing | Inner/outer semicon + 3G+ST or KON earth
Thermal | Temperature, flexing | −35 to +90 °C
Thermal | Temperature, fixed | −40 to +90 °C
Thermal | Max. conductor temperature | +90 °C
Thermal | Short-circuit temperature (5 s) | +250 °C
Mechanical | Min. bending radius, moving | 10 × OD free · 12 × OD forced reeling
Mechanical | Min. bending radius, fixed | 6 × OD
Mechanical | Max. reeling speed | 120 m/min
Mechanical | Max. tensile load | 20 N/mm² perm. · 25–30 N/mm² dynamic
Mechanical | Torsional stress | ± 100 °/m
Resistance | Oil & emulsion resistance | EN 60811-404 (mineral & hydraulic oil)
Resistance | Flame retardance | IEC 60332-1-2
Resistance | Tear & cut resistance | 5GM5 PCP/NBR compound (tear ≥ 30 N/mm)
Resistance | Water & mine moisture | Submersible in mine water (HD 22.16)
Standards | Construction standard | Based on DIN VDE 0250-813
Standards | Conductor standard | IEC 60228 Class 5 / DIN VDE 0295
Standards | Compound standard | DIN VDE 0207-20 (3GI3) & 0207-21 (5GM3/5GM5)
Standards | Selection & installation | DIN VDE 0298-3 & DIN VDE 0298-4
Identification | Outer sheath colour | Yellow or red (high-visibility underground)
Identification | Core identification | Natural 3GI3 insulation + black semicon
Identification | Customs tariff (HS) | 8544.60

## Construction
NTSKCGWÖU / NTSKCGWÖU KON Loader Cable – Construction
TEBAOFLEX ¦ https://tebaoflex.com/cables/ntskcgwoeu-loader-cable/ ¦ Data revision 2026-10-20
Typical values for this cable type, based on DIN VDE 0250-813. Values for your order are confirmed in the quotation.
No. | Layer | Material | Reference
1 | Phase, earth & pilot conductors | Electrolytic tinned copper, extra-finely stranded Class 5 | IEC 60228 Class 5 / DIN VDE 0295
2 | Inner conductor screen | Extruded semi-conductive EPR layer over each phase conductor | DIN VDE 0250-813 radial field control
3 | Core insulation | High-grade ethylene-propylene rubber (EPR) compound type 3GI3
4 | Outer core screen | Cold-strippable semi-conductive NBR/EPR elastomer layer (≤ 200 Ω·m)
5 | Central pilot & earth arrangement | NTSKCGWÖU: central extensible pilot core (ST) + 3 interstitial split earths; NTSKCGWÖU KON: central pilot + concentric copper/textile earth screen
6 | Inner sheath | Vulcanised heavy-duty elastomer compound type 5GM3 / PCP | DIN VDE 0207-21 pressure-extruded bedding
7 | Anti-torsion polyaramid reinforcement | High-tenacity polyaramid braid vulcanised between inner and outer sheaths
8 | Outer sheath | Extra-heavy-duty tear- and abrasion-resistant 5GM5 / PCP / NBR compound, yellow or red
| NTSKCGWÖU (3G + ST) | 3 phase cores + 3 interstitial split earths + 1 central extensible pilot control core (3.6/6 & 6/10 kV)
| NTSKCGWÖU KON | 3 phase cores + central pilot core + concentric tinned copper/polyamide protective earth screen under outer sheath

## Series
NTSKCGWÖU / NTSKCGWÖU KON Loader Cable – Series
TEBAOFLEX ¦ https://tebaoflex.com/cables/ntskcgwoeu-loader-cable/ ¦ Data revision 2026-10-20
Typical values for this cable type, based on DIN VDE 0250-813. Values for your order are confirmed in the quotation.
Code | Series | Rating | Standard / class | Sizes | Typical use
NTSKCGWÖU 3.6/6 kV | NTSKCGWÖU · 3.6/6 kV | 3.6/6 kV | 3C + 3E + 1 Pilot | 7 | Underground LHD scooptrams & loaders
NTSKCGWÖU 6/10 kV | NTSKCGWÖU · 6/10 kV | 6/10 kV | 3C + 3E + 1 Pilot | 6 | High-power MV loaders & tunnel jumbos
NTSKCGWÖU KON | NTSKCGWÖU KON · 3.6/6 & 6/10 kV | 3.6/6–6/10 kV | Concentric Earth (KON) | 5 | Compact LHD drums needing maximum length capacity

## Quality and supply
NTSKCGWÖU / NTSKCGWÖU KON Loader Cable – Testing, approvals and supply
TEBAOFLEX ¦ https://tebaoflex.com/cables/ntskcgwoeu-loader-cable/ ¦ Data revision 2026-10-20
Typical values for this cable type, based on DIN VDE 0250-813. Values for your order are confirmed in the quotation.
Item | Detail | Frequency / scope
Routine test | AC high-voltage withstand test on phase cores — 11 kV AC for 5 min (3.6/6 kV) · 17 kV AC for 5 min (6/10 kV) | Every manufactured length
Routine test | Partial discharge test — ≤ 40 pC at test voltage | Every manufactured length
Routine test | Conductor DC resistance & semicon resistivity — IEC 60228 Class 5 · outer semicon ≤ 200 Ω·m | Every length
Sample test | 5GM5 outer sheath tear & oil immersion — Tear ≥ 30 N/mm · EN 60811-404 oil test (100 °C, 24 h) | Per batch
Type test | LHD reversed bending & torsional endurance — Multi-plane reeling flex under 25–30 N/mm² pull and ±100 °/m twist | Type qualification
Company certificate | VDE
Company certificate | UL
Company certificate | cUL
Company certificate | CE
Company certificate | KTL
Company certificate | MSHA
Company certificate | MA
Company certificate | ISO 9001
Company certificate | ISO 14001
Company certificate | ISO 45001
Sheath marking | TEBAOFLEX NTSKCGWÖU 3x35+3x25/3+1x10 ST 3.6/6 kV DIN VDE 0250-813 · [year] · [metre mark]
Supply | Delivery form: Heavy export timber or steel mining drums, cut-to-length
Supply | Packaging: ISPM-15 heat-treated lagged drums with sealed moisture-proof ends
Supply | Minimum order: None
Supply | Lead time: None