## Request a quote
Request a quotation for Ni80Cr20 (Cr20Ni80)
Application engineer · electrothermal & heating alloys
Enter the length you need next to each size in the Sizes sheet (column A) and send this file to:
Email: info@tebaoflex.com
WhatsApp / phone: +86 185 9591 3361
Online quote form: https://tebaoflex.com/cables/ni80cr20-cr20ni80-nickel-chromium-resistance-heating-alloy-wire/#footer-enquiry-section
An application engineer replies within 2 business hours.

## Sizes
Ni80Cr20 Nickel-Chromium Austenitic Resistance Heating Alloy Wire – Nominal conductor diameter, overall Ø & weight (10)
TEBAOFLEX ¦ https://tebaoflex.com/cables/ni80cr20-cr20ni80-nickel-chromium-resistance-heating-alloy-wire/ ¦ Data revision 2026-10-21
Typical values for this cable type, based on ASTM B344 / DIN 17470 (1.4861 / CrNi 80 20). Values for your order are confirmed in the quotation.
Enter the length you need next to each size and send this file to info@tebaoflex.com or WhatsApp +86 185 9591 3361.
Your length (m) | Order designation | Nominal conductor | Max. overall Ø mm | Weight ≈ kg/km | Min. mandrel R mm | Series
| Ni80Cr20 (Cr20Ni80) Ø 0.25 mm | Ø 0.25 mm (AWG 30) | 0.29 | 0.45 | 2 | Ni80Cr20 (Cr20Ni80) Standard Precision Winding Schedule (−60…+1200 °C)
| Ni80Cr20 (Cr20Ni80) Ø 0.40 mm | Ø 0.40 mm (AWG 26) | 0.45 | 1.14 | 2 | Ni80Cr20 (Cr20Ni80) Standard Precision Winding Schedule (−60…+1200 °C)
| Ni80Cr20 (Cr20Ni80) Ø 0.63 mm | Ø 0.63 mm (AWG 22) | 0.69 | 2.82 | 3 | Ni80Cr20 (Cr20Ni80) Standard Precision Winding Schedule (−60…+1200 °C)
| Ni80Cr20 (Cr20Ni80) Ø 0.80 mm | Ø 0.80 mm (AWG 20) | 0.87 | 4.54 | 4 | Ni80Cr20 (Cr20Ni80) Standard Precision Winding Schedule (−60…+1200 °C)
| Ni80Cr20 (Cr20Ni80) Ø 1.00 mm | Ø 1.00 mm (AWG 18) | 1.08 | 7.08 | 5 | Ni80Cr20 (Cr20Ni80) Standard Precision Winding Schedule (−60…+1200 °C)
| Ni80Cr20 (Cr20Ni80) Ø 1.25 mm | Ø 1.25 mm (AWG 16) | 1.34 | 11 | 6 | Ni80Cr20 (Cr20Ni80) Standard Precision Winding Schedule (−60…+1200 °C)
| Ni80Cr20 (Cr20Ni80) Ø 1.60 mm | Ø 1.60 mm (AWG 14) | 1.7 | 18.1 | 8 | Ni80Cr20 (Cr20Ni80) Standard Precision Winding Schedule (−60…+1200 °C)
| Ni80Cr20 (Cr20Ni80) Ø 2.00 mm | Ø 2.00 mm (AWG 12) | 2.11 | 28.2 | 10 | Ni80Cr20 (Cr20Ni80) Standard Precision Winding Schedule (−60…+1200 °C)
| Ni80Cr20 (Cr20Ni80) Ø 2.50 mm | Ø 2.50 mm (AWG 10) | 2.62 | 44.1 | 13 | Ni80Cr20 (Cr20Ni80) Standard Precision Winding Schedule (−60…+1200 °C)
| Ni80Cr20 (Cr20Ni80) Ø 3.15 mm | Ø 3.15 mm (AWG 8) | 3.28 | 70 | 16 | Ni80Cr20 (Cr20Ni80) Standard Precision Winding Schedule (−60…+1200 °C)
Supplied on precision PT25 / PT45 / PT90 / Din 355 conical and cylindrical winding spools per ASTM B344 / DIN 17470 (1.4861 / CrNi 80 20).

## DC resistance & dielectric brea
Ni80Cr20 Nickel-Chromium Austenitic Resistance Heating Alloy Wire – DC resistance & dielectric breakdown voltage (5)
TEBAOFLEX ¦ https://tebaoflex.com/cables/ni80cr20-cr20ni80-nickel-chromium-resistance-heating-alloy-wire/ ¦ Data revision 2026-10-21
Typical values for this cable type, based on ASTM B344 / DIN 17470 (1.4861 / CrNi 80 20). Values for your order are confirmed in the quotation.
Conductor size | Nominal R₂₀ Ω/km | Min. breakdown V AC | Thermal class
Ø 0.25 mm (0.049 mm²) | 351 | 4200 | −60…+1200 °C
Ø 0.63 mm (0.312 mm²) | 55.3 | 5000 | −60…+1200 °C
Ø 1.00 mm (0.785 mm²) | 21.9 | 5500 | −60…+1200 °C
Ø 1.60 mm (2.011 mm²) | 8.57 | 5800 | −60…+1200 °C
Ø 2.50 mm (4.909 mm²) | 3.51 | 6000 | −60…+1200 °C
Tested in accordance with IEC 60851-5 / ASTM B344 / DIN 17470 (1.4861 / CrNi 80 20) routine dielectric and elongation test methods.

## Technical data
Ni80Cr20 Nickel-Chromium Austenitic Resistance Heating Alloy Wire – Technical data
TEBAOFLEX ¦ https://tebaoflex.com/cables/ni80cr20-cr20ni80-nickel-chromium-resistance-heating-alloy-wire/ ¦ Data revision 2026-10-21
Typical values for this cable type, based on ASTM B344 / DIN 17470 (1.4861 / CrNi 80 20). Values for your order are confirmed in the quotation.
Group | Parameter | Value
Key data | Rated voltage | Up to 690 V AC (Per ASTM B344 / DIN 17470)
Key data | Operating temp. | −60…+1200 °C (Continuous thermal rating (ASTM B344))
Key data | Min. bend radius | 3 × OD (Installed / fixed routing)
Key data | Conductor | Austenitic (Solid drawn Ni80Cr20 (Cr20Ni80)
Key data | Outer layer | Self-healing (Adherent chromium-oxide (Cr₂O₃))
Key data | Standard | ASTM B344 (ASTM B344 / DIN 17470)
Electrical | Rated voltage / duty | Up to 690 V AC (ASTM B344 / DIN 17470 (1.4861 / CrNi 80 20))
Electrical | Conductor construction | Austenitic 80Ni-20Cr resistance alloy core — Solid drawn Ni80Cr20 (Cr20Ni80 / 1.4861) nickel-chromium resistance heating alloy
Electrical | Primary insulation / dielectric | Self-healing Cr₂O₃ protective oxide surface — Adherent chromium-oxide (Cr₂O₃) high-temperature surface passivation layer (+1200 °C)
Thermal | Continuous operating temperature | −60…+1200 °C per ASTM B344 / DIN 17470 (1.4861 / CrNi 80 20)
Thermal | Short-circuit / peak thermal limit | +160 °C to +250 °C (5 s adiabatic limit depending on dielectric class)
Thermal | Minimum installation temperature | −5 °C (thermoplastic) / −25 °C (cross-linked or elastomer) / −40 °C (metallic)
Mechanical | Outer protection / covering | Self-healing Cr₂O₃ protective oxide surface — Adherent chromium-oxide (Cr₂O₃) high-temperature surface passivation layer (+1200 °C)
Mechanical | Minimum bending radius | 3 × OD (installed / static routing)
Mechanical | Layer count & geometry | 2 concentric/structural layers verified by cross-section inspection
Resistance | Environmental & chemical durability | Engineered for industrial service in accordance with ASTM B344 / DIN 17470 (1.4861 / CrNi 80 20)
Resistance | RoHS & REACH compliance | RoHS 2 (2011/65/EU + 2015/863) & REACH SVHC compliant
Standards | Governing product standard | ASTM B344 / DIN 17470 (1.4861 / CrNi 80 20)
Standards | Quality management & inspection | ISO 9001:2015 & EN 10204 3.1 factory routine inspection
Identification | Model designation | Ni80Cr20 (Cr20Ni80)
Identification | Customs tariff (HS) | 8544.49 / 8544.60 / 7614.10

## Construction
Ni80Cr20 Nickel-Chromium Austenitic Resistance Heating Alloy Wire – Construction
TEBAOFLEX ¦ https://tebaoflex.com/cables/ni80cr20-cr20ni80-nickel-chromium-resistance-heating-alloy-wire/ ¦ Data revision 2026-10-21
Typical values for this cable type, based on ASTM B344 / DIN 17470 (1.4861 / CrNi 80 20). Values for your order are confirmed in the quotation.
No. | Layer | Material | Reference
1 | Austenitic 80Ni-20Cr resistance alloy core | Solid drawn Ni80Cr20 (Cr20Ni80 / 1.4861) nickel-chromium resistance heating alloy | ASTM B344 / DIN 17470 (1.4861 / CrNi 80 20)
2 | Self-healing Cr₂O₃ protective oxide surface | Adherent chromium-oxide (Cr₂O₃) high-temperature surface passivation layer (+1200 °C) | ASTM B344 / DIN 17470 (1.4861 / CrNi 80 20)
| Ni80Cr20 (Cr20Ni80) — Standard Execution | Built to ASTM B344 / DIN 17470 (1.4861 / CrNi 80 20) with austenitic 80ni-20cr resistance alloy core and
| Ni80Cr20 (Cr20Ni80) — Custom Cross-Sections | Full range of metric mm² and AWG/kcmil conductor sizes per ASTM B344 / DIN 17470 (1.4861 / CrNi 80 20)
| Ni80Cr20 (Cr20Ni80) — Export Drum Supply | Supplied with EN 10204 3.1 routine dielectric & conductor resistance test certificate

## Quality and supply
Ni80Cr20 Nickel-Chromium Austenitic Resistance Heating Alloy Wire – Testing, approvals and supply
TEBAOFLEX ¦ https://tebaoflex.com/cables/ni80cr20-cr20ni80-nickel-chromium-resistance-heating-alloy-wire/ ¦ Data revision 2026-10-21
Typical values for this cable type, based on ASTM B344 / DIN 17470 (1.4861 / CrNi 80 20). Values for your order are confirmed in the quotation.
Item | Detail | Frequency / scope
Routine test | Conductor DC resistance & dimensional verification (ASTM B344 / DIN 17470 (1.4861 / CrNi 80 20)) — DC resistance at 20 °C and geometry within ASTM B344 / DIN 17470 (1.4861 / CrNi 80 20) class limits | Every manufactured drum / spool
Routine test | Routine dielectric / spark / structural integrity test (ASTM B344 / DIN 17470 (1.4861 / CrNi 80 20)) — Zero breakdown or structural defect over full production length | Every manufactured drum / spool
Type test | Thermal aging, mechanical & material qualification (ASTM B344 / DIN 17470 (1.4861 / CrNi 80 20)) — Full compliance with ASTM B344 / DIN 17470 (1.4861 / CrNi 80 20) across −60…+1200 °C | Type qualification & periodic sample audit
Standard / approval | ASTM B344 Compliant
Standard / approval | EN 10204 3.1 Routine Test Certificate
Standard / approval | CE, RoHS 2 (2011/65/EU) & REACH
Company certificate | VDE
Company certificate | UL
Company certificate | cUL
Company certificate | CE
Company certificate | KTL
Company certificate | MSHA
Company certificate | MA
Company certificate | ISO 9001
Company certificate | ISO 14001
Company certificate | ISO 45001
Sheath marking | TEBAOFLEX Ni80Cr20 (Cr20Ni80) <size> ASTM B344 Up to 690 V AC CE
Supply | Delivery form: Non-returnable fumigated wooden drums or precision DIN spools
Supply | Standard lengths: 500 m · 1000 m · 2000 m drums (custom cut lengths on request)
Supply | MOQ: 500 m (stock sizes) · 1000 m (custom production)
Supply | Lead time: 2–4 weeks ex-works
Supply | Incoterms: EXW, FCA, FOB, CIF, DAP