## Request a quote
Request a quotation for P4TSP20# (PTSP SERIES)
Share water depth, pair/quad/coax configuration, characteristic impedance, wet-mate connector type and length.
Enter the length you need next to each size in the Sizes sheet (column A) and send this file to:
Email: info@tebaoflex.com
WhatsApp / phone: +86 185 9591 3361
Online quote form: https://tebaoflex.com/cables/p4tsp20-ptsp-series/#footer-enquiry-section
An application engineer replies within 2 business hours.

## Sizes
P4TSP20# (PTSP Series) 600 V Foil-Screened Twisted-Pair Wet-Mate Cable – Dimensions, tensile load & weights (3)
TEBAOFLEX ¦ https://tebaoflex.com/cables/p4tsp20-ptsp-series/ ¦ Data revision 2026-10-25
Typical values for this cable type, based on Subsea Doc. 2013015SC (PTSP Series) Shielded Pair Connector. Values for your order are confirmed in the quotation.
Enter the length you need next to each size and send this file to info@tebaoflex.com or WhatsApp +86 185 9591 3361.
Your length (m) | Order designation | Configuration | Core / stranding | Outer Ø ≈ mm | Net weight ≈ kg/km | Tensile rating kN ≈ | Min. bend R mm | Series
| P4TSP20# Config A (Compact) | 4×2×24 AWG + 2×18 AWG (or 4C) | Stranded tinned Cu (IEC 60228 / ASTM) | 10.4 | 155 | 4.5 | 85 | P4TSP20# (PTSP SERIES) Construction Schedule (−30…+80 °C)
| P4TSP20# Config B (Standard) | 4×2×20 AWG + 4×16 AWG (or 8C) | Stranded tinned Cu (IEC 60228 / ASTM) | 13.3 | 265 | 9.6 | 110 | P4TSP20# (PTSP SERIES) Construction Schedule (−30…+80 °C)
| P4TSP20# Config C (Heavy Hybrid) | 8×2×20 AWG + 4×12 AWG (or 12C) | Stranded tinned Cu (IEC 60228 / ASTM) | 16.6 | 420 | 18.5 | 140 | P4TSP20# (PTSP SERIES) Construction Schedule (−30…+80 °C)
Custom core cross-sections, pair/fibre counts, armour grades and factory drum lengths available per Subsea Doc. 2013015SC (PTSP Series) Shielded Pair Connector.

## Electrical, optical & thermal p
P4TSP20# (PTSP Series) 600 V Foil-Screened Twisted-Pair Wet-Mate Cable – Electrical, optical & thermal parameters (3)
TEBAOFLEX ¦ https://tebaoflex.com/cables/p4tsp20-ptsp-series/ ¦ Data revision 2026-10-25
Typical values for this cable type, based on Subsea Doc. 2013015SC (PTSP Series) Shielded Pair Connector. Values for your order are confirmed in the quotation.
Configuration | Max. DC R₂₀ / Atten. Ω/km or dB/km | Rating / Impedance | Operating temp.
4×2×24 AWG + 2×18 AWG (or 4C) | 28.4 | 600 V (45–100 Ω data) | −30…+80 °C
4×2×20 AWG + 4×16 AWG (or 8C) | 10.7 | 600 V (45–100 Ω data) | −30…+80 °C
8×2×20 AWG + 4×12 AWG (or 12C) | 5.4 | 600 V (High-Power Hybrid) | −30…+80 °C
Every production length undergoes routine conductor DC resistance, high-voltage dielectric or OTDR continuity and dimensional verification.

## Technical data
P4TSP20# (PTSP Series) 600 V Foil-Screened Twisted-Pair Wet-Mate Cable – Technical data
TEBAOFLEX ¦ https://tebaoflex.com/cables/p4tsp20-ptsp-series/ ¦ Data revision 2026-10-25
Typical values for this cable type, based on Subsea Doc. 2013015SC (PTSP Series) Shielded Pair Connector. Values for your order are confirmed in the quotation.
Group | Parameter | Value
Key data | Rated voltage | 600 V (Tested per Doc. 2013015SC PTSP)
Key data | Operating temp. | −30…+80 °C (Continuous subsea & marine service)
Key data | Min. bend radius | 8 × OD (Dynamic sheave & fixed routing)
Key data | Core / conductor | 2–8×2×20/18 AWG (19/32 AWG tinned Cu + 600 V DC PP)
Key data | Outer protection | Moldable Black (1.50 mm black halogen-free PUR)
Key data | Standard | Doc. 2013015SC (Subsea Doc. 2013015SC Shielded Pair)
Electrical | Rated voltage / transmission duty | 600 V (Subsea Doc. 2013015SC (PTSP Series) Shielded Pair Connector)
Electrical | Core / conductor construction | Stranded Tinned Copper Pairs (4×2×20 AWG) — 19/32 AWG (0.50 mm²) tinned copper with 600 V DC polypropylene (PP) insulation
Electrical | Primary dielectric / buffering | Pair Color Code — Pair 1: Black/White · Pair 2: Red/Green · Pair 3: Orange/Blue · Pair 4: Wh-Bk/Rd-Bk
Thermal | Continuous operating temperature | −30…+80 °C (subsea, marine & submersible duty)
Thermal | Short-circuit / peak thermal rating | Verified thermal stability per Subsea Doc. 2013015SC (PTSP Series) Shielded Pair Connector
Thermal | Storage & transport temperature | −40…+80 °C on export wooden/steel drum
Mechanical | Outer protection / armouring | Black Halogen-Free PUR Jacket (Ø10.4 mm) — 1.50 mm moldable polyurethane outer sheath for Wet-Mate connector overmolding
Mechanical | Minimum bending radius | 8 × OD
Mechanical | Hydrostatic, tensile & crush duty | Plastic Fillers & Clear Polyester Binder — Plastic roundness fillers in center/interstices + overall clear Polyester binder tape
Resistance | Hydrostatic pressure & water blocking | Engineered for continuous submersion and hydrostatic integrity per Subsea Doc. 2013015SC (PTSP Series) Shielded Pair Connector
Resistance | Seawater, oil & chemical resistance | Resistant to seawater hydrolysis, hydraulic oils and abrasion per Subsea Doc. 2013015SC (PTSP Series) Shielded Pair Connector
Resistance | RoHS & REACH compliance | RoHS 2 (2011/65/EU + 2015/863) & REACH SVHC compliant
Standards | Governing standard | Subsea Doc. 2013015SC (PTSP Series) Shielded Pair Connector
Standards | Environmental & test standards | IEC 60228 / IEC 60332 / ISO 13628-5 / EN 10204
Standards | Quality management & inspection | ISO 9001:2015 & EN 10204 3.1 factory routine inspection
Identification | Model designation | P4TSP20# (PTSP SERIES)
Identification | Sheath colour & metre marking | Continuous metre-marked black outer finish (Moldable Black HF PUR)
Identification | Customs tariff (HS) | 8544.49 / 8544.60 / 8544.70

## Construction
P4TSP20# (PTSP Series) 600 V Foil-Screened Twisted-Pair Wet-Mate Cable – Construction
TEBAOFLEX ¦ https://tebaoflex.com/cables/p4tsp20-ptsp-series/ ¦ Data revision 2026-10-25
Typical values for this cable type, based on Subsea Doc. 2013015SC (PTSP Series) Shielded Pair Connector. Values for your order are confirmed in the quotation.
No. | Layer | Material | Reference
1 | Stranded Tinned Copper Pairs (4×2×20 AWG) | 19/32 AWG (0.50 mm²) tinned copper with 600 V DC polypropylene (PP) insulation
2 | Pair Color Code | Pair 1: Black/White · Pair 2: Red/Green · Pair 3: Orange/Blue · Pair 4: Wh-Bk/Rd-Bk
3 | Individual Alu/PET Foil & Drain Wire | 20 AWG tinned copper drain wire + Alu/Polyester tape + adhesive clear isolation tape
4 | Plastic Fillers & Clear Polyester Binder | Plastic roundness fillers in center/interstices + overall clear Polyester binder tape
5 | Black Halogen-Free PUR Jacket (Ø10.4 mm) | 1.50 mm moldable polyurethane outer sheath for Wet-Mate connector overmolding
| P4TSP20# (PTSP SERIES) — Standard Subsea & Marine Execution | Built to Subsea Doc. 2013015SC (PTSP Series) Shielded Pair Connector with stranded tinned copper pairs (4×2×20 awg) and black halogen-free pur jacket (ø10.4 mm)
| P4TSP20# (PTSP SERIES) — Custom Drum Length & Termination Kit | Available in custom continuous subsea/wellbore drum lengths or pre-terminated assemblies
| P4TSP20# (PTSP SERIES) — Routine & Hydrostatic Test Certified | Supplied with EN 10204 3.1 routine dielectric, resistance & pressure/dimensional report

## Quality and supply
P4TSP20# (PTSP Series) 600 V Foil-Screened Twisted-Pair Wet-Mate Cable – Testing, approvals and supply
TEBAOFLEX ¦ https://tebaoflex.com/cables/p4tsp20-ptsp-series/ ¦ Data revision 2026-10-25
Typical values for this cable type, based on Subsea Doc. 2013015SC (PTSP Series) Shielded Pair Connector. Values for your order are confirmed in the quotation.
Item | Detail | Frequency / scope
Routine test | Conductor resistance, continuity & dimensional verification (Subsea Doc. 2013015SC (PTSP Series) Shielded Pair Connector) — DC resistance at 20 °C / optical attenuation and outer diameter within Subsea Doc. 2013015SC (PTSP Series) Shielded Pair Connector tolerances | Every manufactured drum length
Routine test | High-voltage dielectric & insulation resistance test (Subsea Doc. 2013015SC (PTSP Series) Shielded Pair Connector) — Zero dielectric breakdown and verified insulation resistance for 600 V rating | Every manufactured drum length
Type test | Hydrostatic pressure, water-blocking & mechanical endurance qualification (Subsea Doc. 2013015SC (PTSP Series) Shielded Pair Connector) — Verified submersion integrity, tensile load and thermal stability across −30…+80 °C | Type qualification & periodic lot audit
Standard / approval | Doc. 2013015SC PTSP Compliant
Standard / approval | EN 10204 3.1 Factory Test Certificate
Standard / approval | CE, RoHS 2 (2011/65/EU) & REACH
Company certificate | VDE
Company certificate | UL
Company certificate | cUL
Company certificate | CE
Company certificate | KTL
Company certificate | MSHA
Company certificate | MA
Company certificate | ISO 9001
Company certificate | ISO 14001
Company certificate | ISO 45001
Sheath marking | TEBAOFLEX P4TSP20# (PTSP SERIES) Doc. 2013015SC PTSP 600 V CE
Supply | Delivery form: Heavy-duty export fumigated wooden drums or steel subsea reels
Supply | Standard lengths: 500 m, 1,000 m or custom continuous subsea/wellbore lengths
Supply | MOQ: 100 m (standard configurations) · 500 m (custom builds)
Supply | Lead time: 2–5 weeks ex-works
Supply | Incoterms: EXW, FCA, FOB, CIF, DAP