## Request a quote
Request a quotation for P8C16#OS
Application engineer · subsea & ROV interconnection cables
Enter the length you need next to each size in the Sizes sheet (column A) and send this file to:
Email: info@tebaoflex.com
WhatsApp / phone: +86 185 9591 3361
Online quote form: https://tebaoflex.com/cables/p8c16-os-600v-8x16awg-overall-screened-subsea-interconnection-cable/#footer-enquiry-section
An application engineer replies within 2 business hours.

## Sizes
P8C16#OS 600 V 8×16 AWG Screened Subsea Cable – Dimensions, tensile ratings & weights (3)
TEBAOFLEX ¦ https://tebaoflex.com/cables/p8c16-os-600v-8x16awg-overall-screened-subsea-interconnection-cable/ ¦ Data revision 2026-10-23
Typical values for this cable type, based on ISO 13628-5 / IEC 60092-350. Values for your order are confirmed in the quotation.
Enter the length you need next to each size and send this file to info@tebaoflex.com or WhatsApp +86 185 9591 3361.
Your length (m) | Order designation | Configuration | Core / stranding | Outer Ø ≈ mm | Weight ≈ kg/km | Tensile load kN ≈ | Min. bend R mm | Series
| P4C16#OS (4×16 AWG Screened Subsea) | 4 × 16 AWG (1.34 mm²) | 26/30 AWG tinned Cu + OS braid | 9.6 | 135 | 1.1 | 60 | P8C16#OS Construction Schedule (−40…+80 °C)
| P8C16#OS (8×16 AWG Screened Subsea) | 8 × 16 AWG (1.34 mm²) | 26/30 AWG tinned Cu + OS braid | 12.7 | 235 | 2.1 | 80 | P8C16#OS Construction Schedule (−40…+80 °C)
| P12C16#OS (12×16 AWG Screened Subsea) | 12 × 16 AWG (1.34 mm²) | 26/30 AWG tinned Cu + OS braid | 14.9 | 330 | 3 | 90 | P8C16#OS Construction Schedule (−40…+80 °C)
Custom core counts, cross-sections, sheath colours and factory-tested cut lengths available per ISO 13628-5 / IEC 60092-350.

## Electrical, optical & thermal p
P8C16#OS 600 V 8×16 AWG Screened Subsea Cable – Electrical, optical & thermal parameters (3)
TEBAOFLEX ¦ https://tebaoflex.com/cables/p8c16-os-600v-8x16awg-overall-screened-subsea-interconnection-cable/ ¦ Data revision 2026-10-23
Typical values for this cable type, based on ISO 13628-5 / IEC 60092-350. Values for your order are confirmed in the quotation.
Configuration | Max. DC R₂₀ / Atten. Ω/km or dB/km | Rating / Capacity | Operating temp.
4 × 16 AWG (1.34 mm²) | 14.6 | 600 V / 13 A per core | −40…+80 °C
8 × 16 AWG (1.34 mm²) | 14.6 | 600 V / 10 A per core | −40…+80 °C
12 × 16 AWG (1.34 mm²) | 14.6 | 600 V / 8.5 A per core | −40…+80 °C
Every production length undergoes routine conductor DC resistance, high-voltage dielectric and dimensional verification.

## Technical data
P8C16#OS 600 V 8×16 AWG Screened Subsea Cable – Technical data
TEBAOFLEX ¦ https://tebaoflex.com/cables/p8c16-os-600v-8x16awg-overall-screened-subsea-interconnection-cable/ ¦ Data revision 2026-10-23
Typical values for this cable type, based on ISO 13628-5 / IEC 60092-350. Values for your order are confirmed in the quotation.
Group | Parameter | Value
Key data | Rated voltage | 600 V AC/DC (Subsea instrument & connector whip)
Key data | Operating temp. | −40…+80 °C (Continuous thermal operating range)
Key data | Min. bend radius | 6–10 × OD (Installed / dynamic routing limit)
Key data | Core / conductor | 8×16 AWG Cu (8×1.34 mm² stranded tinned Cu)
Key data | Outer protection | Subsea Black PUR (Polyether PUR + ≥85% Cu braid)
Key data | Standard | ISO 13628-5 (ISO 13628-5 / IEC 60092-350)
Electrical | Rated voltage / transmission duty | 600 V AC/DC (ISO 13628-5 / IEC 60092-350)
Electrical | Core / conductor construction | Conductors (8x16 AWG / 1.34 mm²) — Eight 16 AWG (1.34 mm²) flexible stranded electrolytic tinned copper conductors for subsea connector whips and ROV sensors
Electrical | Primary dielectric / insulation | Primary Core Insulation — High-insulation-resistance color-coded polypropylene (PP) core insulation (Black, White, Red, Green, Orange, Blue, Yellow, Brown)
Thermal | Continuous operating temperature | −40…+80 °C (rated operating envelope)
Thermal | Storage & transport temperature | −40…+80 °C on export drum or reel
Mechanical | Outer protection / sheath | Subsea Outer Jacket — Heavy-duty black polyether polyurethane (PUR) outer jacket formulated for continuous deep-water immersion and wet-mate overmolding
Mechanical | Minimum bending radius | 6–10 × OD
Mechanical | Structural layer count | 5 concentric functional layers
Resistance | Environmental & chemical resistance | Industrial moisture, oils and mechanical wear per ISO 13628-5 / IEC 60092-350
Resistance | RoHS & REACH compliance | RoHS 2 (2011/65/EU + 2015/863) & REACH SVHC compliant
Standards | Governing standard | ISO 13628-5 / IEC 60092-350
Standards | Quality management & inspection | ISO 9001:2015 & EN 10204 3.1 factory routine inspection
Identification | Model designation | P8C16#OS
Identification | Customs tariff (HS) | 8544.49 / 8544.60 / 8544.70

## Construction
P8C16#OS 600 V 8×16 AWG Screened Subsea Cable – Construction
TEBAOFLEX ¦ https://tebaoflex.com/cables/p8c16-os-600v-8x16awg-overall-screened-subsea-interconnection-cable/ ¦ Data revision 2026-10-23
Typical values for this cable type, based on ISO 13628-5 / IEC 60092-350. Values for your order are confirmed in the quotation.
No. | Layer | Material | Reference
1 | Conductors (8x16 AWG / 1.34 mm²) | Eight 16 AWG (1.34 mm²) flexible stranded electrolytic tinned copper conductors for subsea connector whips and ROV sensors | ISO 13628-5 / IEC 60092-350
2 | Primary Core Insulation | High-insulation-resistance color-coded polypropylene (PP) core insulation (Black, White, Red, Green, Orange, Blue, Yellow, Brown) | ISO 13628-5 / IEC 60092-350
3 | Bedding & Separator Tape | Non-hygroscopic fibrillated polypropylene interstitial fillers wrapped with a clear polyester (PET) binder tape | ISO 13628-5 / IEC 60092-350
4 | Overall Braided Shield (OS) | Overall braided tinned copper electromagnetic shield (OS) providing >= 85% optical coverage for low-noise subsea telemetry | ISO 13628-5 / IEC 60092-350
5 | Subsea Outer Jacket | Heavy-duty black polyether polyurethane (PUR) outer jacket formulated for continuous deep-water immersion and wet-mate overmolding | ISO 13628-5 / IEC 60092-350
| P8C16#OS — Standard Execution | Built to ISO 13628-5 / IEC 60092-350 with conductors (8x16 awg / 1.34 mm²) and subsea outer jacket
| P8C16#OS — Custom Length & Configuration | Available in custom drum lengths, core counts or factory-terminated assemblies
| P8C16#OS — Factory Routine Certified | Supplied with EN 10204 3.1 routine electrical, dielectric & dimensional inspection report

## Quality and supply
P8C16#OS 600 V 8×16 AWG Screened Subsea Cable – Testing, approvals and supply
TEBAOFLEX ¦ https://tebaoflex.com/cables/p8c16-os-600v-8x16awg-overall-screened-subsea-interconnection-cable/ ¦ Data revision 2026-10-23
Typical values for this cable type, based on ISO 13628-5 / IEC 60092-350. Values for your order are confirmed in the quotation.
Item | Detail | Frequency / scope
Routine test | Conductor resistance & dimensional verification (ISO 13628-5 / IEC 60092-350) — Electrical parameters and outer diameter within ISO 13628-5 / IEC 60092-350 tolerances | Every manufactured drum / length
Routine test | High-voltage dielectric & insulation resistance test (ISO 13628-5 / IEC 60092-350) — Zero dielectric breakdown and verified insulation resistance over full length | Every manufactured drum / length
Type test | Thermal ageing, mechanical flexing & environmental qualification (ISO 13628-5 / IEC 60092-350) — Verified structural and dielectric integrity across −40…+80 °C | Type qualification & periodic lot audit
Standard / approval | ISO 13628-5 Compliant
Standard / approval | EN 10204 3.1 Factory Test Certificate
Standard / approval | CE, RoHS 2 (2011/65/EU) & REACH
Company certificate | VDE
Company certificate | UL
Company certificate | cUL
Company certificate | CE
Company certificate | KTL
Company certificate | MSHA
Company certificate | MA
Company certificate | ISO 9001
Company certificate | ISO 14001
Company certificate | ISO 45001
Sheath marking | TEBAOFLEX P8C16#OS ISO 13628-5 600 V AC/DC CE
Supply | Delivery form: Heavy-duty export wooden/steel drums or factory-tested coils
Supply | Standard lengths: 100 m, 250 m, 500 m, 1,000 m or custom cut-to-length reels
Supply | MOQ: 100 m (standard configurations) · 300 m (custom builds)
Supply | Lead time: 2–4 weeks ex-works
Supply | Incoterms: EXW, FCA, FOB, CIF, DAP