## Request a quote
Request a quotation for PE2-PA
Submersible borehole motor winding engineer
Enter the length you need next to each size in the Sizes sheet (column A) and send this file to:
Email: info@tebaoflex.com
WhatsApp / phone: +86 185 9591 3361
Online quote form: https://tebaoflex.com/cables/pe2-pa-polyamide-jacketed-polyethylene-submersible-motor-winding-wire/#template-selection
An application engineer replies within 2 business hours.

## Sizes
PE2-PA Polyamide-Jacketed Polyethylene Submersible Motor Winding – Bare Cu Ø, area, PE2+PA wall, overall OD & R20 (12)
TEBAOFLEX ¦ https://tebaoflex.com/cables/pe2-pa-polyamide-jacketed-polyethylene-submersible-motor-winding-wire/ ¦ Data revision 2026-10-20
Typical values for this cable type, based on DIN 46399 / IEC 60317 / NEMA MG 1. Values for your order are confirmed in the quotation.
Enter the length you need next to each size and send this file to info@tebaoflex.com or WhatsApp +86 185 9591 3361.
Your length (m) | Order designation | Bare Cu Ø mm | Cu Area mm² | PE2 + PA Wall mm | Nom. OD mm | Max R20 Ω/km | Weight kg/km | Series
| PE2-PA-1.00 | 1 | 0.785 | 0.35 + 0.08 | 1.86 | 22.4 | 8.9 | Small & Medium Borehole Stator Sizes (Ø 1.00 mm to Ø 2.20 mm — 6″ & 8″ Motors)
| PE2-PA-1.25 | 1.25 | 1.227 | 0.38 + 0.08 | 2.17 | 14.34 | 13.3 | Small & Medium Borehole Stator Sizes (Ø 1.00 mm to Ø 2.20 mm — 6″ & 8″ Motors)
| PE2-PA-1.50 | 1.5 | 1.767 | 0.40 + 0.10 | 2.5 | 9.96 | 18.6 | Small & Medium Borehole Stator Sizes (Ø 1.00 mm to Ø 2.20 mm — 6″ & 8″ Motors)
| PE2-PA-1.80 | 1.8 | 2.545 | 0.42 + 0.10 | 2.84 | 6.91 | 26 | Small & Medium Borehole Stator Sizes (Ø 1.00 mm to Ø 2.20 mm — 6″ & 8″ Motors)
| PE2-PA-2.00 | 2 | 3.142 | 0.45 + 0.10 | 3.1 | 5.6 | 31.8 | Small & Medium Borehole Stator Sizes (Ø 1.00 mm to Ø 2.20 mm — 6″ & 8″ Motors)
| PE2-PA-2.20 | 2.2 | 3.801 | 0.48 + 0.10 | 3.36 | 4.63 | 38.2 | Small & Medium Borehole Stator Sizes (Ø 1.00 mm to Ø 2.20 mm — 6″ & 8″ Motors)
| PE2-PA-2.50 | 2.5 | 4.909 | 0.50 + 0.10 | 3.7 | 3.58 | 48.6 | Large Borehole & Dewatering Stator Sizes (Ø 2.50 mm to Ø 4.50 mm — 10″, 12″ & 14″ Motors)
| PE2-PA-2.80 | 2.8 | 6.158 | 0.55 + 0.10 | 4.1 | 2.86 | 60.5 | Large Borehole & Dewatering Stator Sizes (Ø 2.50 mm to Ø 4.50 mm — 10″, 12″ & 14″ Motors)
| PE2-PA-3.00 | 3 | 7.069 | 0.55 + 0.12 | 4.34 | 2.49 | 69.2 | Large Borehole & Dewatering Stator Sizes (Ø 2.50 mm to Ø 4.50 mm — 10″, 12″ & 14″ Motors)
| PE2-PA-3.50 | 3.5 | 9.621 | 0.60 + 0.12 | 4.94 | 1.83 | 93 | Large Borehole & Dewatering Stator Sizes (Ø 2.50 mm to Ø 4.50 mm — 10″, 12″ & 14″ Motors)
| PE2-PA-4.00 | 4 | 12.566 | 0.65 + 0.12 | 5.54 | 1.4 | 120.5 | Large Borehole & Dewatering Stator Sizes (Ø 2.50 mm to Ø 4.50 mm — 10″, 12″ & 14″ Motors)
| PE2-PA-4.50 | 4.5 | 15.904 | 0.70 + 0.15 | 6.2 | 1.11 | 152 | Large Borehole & Dewatering Stator Sizes (Ø 2.50 mm to Ø 4.50 mm — 10″, 12″ & 14″ Motors)
Intermediate diameters (e.g., 1.10, 1.30, 1.40, 1.60, 1.70, 1.90, 2.10, 2.30, 2.40, 2.60, 2.70, 2.90, 3.20, 5.00, 5.50, 6.00 mm) are stocked for exact stator rewind matching.

## Technical data
PE2-PA Polyamide-Jacketed Polyethylene Submersible Motor Winding – Technical data
TEBAOFLEX ¦ https://tebaoflex.com/cables/pe2-pa-polyamide-jacketed-polyethylene-submersible-motor-winding-wire/ ¦ Data revision 2026-10-20
Typical values for this cable type, based on DIN 46399 / IEC 60317 / NEMA MG 1. Values for your order are confirmed in the quotation.
Group | Parameter | Value
Key data | Rated voltage | Up to 1,000 V AC (3.0 kV AC high-build option)
Key data | Conductor Ø | 0.80 to 6.00 mm (Solid Cu (plus 6–35 mm² stranded))
Key data | Dual wall | PE2 + PA (Nylon) (0.35 mm to 1.10 mm radial wall)
Key data | Water temp | −20 to +90 °C (LDPE/HDPE (+70°C) or XLPE (+90°C))
Key data | Water AC test | 3.0 – 8.0 kV AC (24 h water-bath routine hipot)
Key data | Standard | DIN 46399 (Rewindable 6″–14″ borehole stators)
Electrical | Rated operating voltage | Up to 1,000 V AC (standard DIN 46399) · up to 3,000 V AC (heavy-wall build)
Electrical | Routine water-bath AC hipot | 3.0 kV to 6.0 kV AC rms after immersion in water
Electrical | In-line dry spark test | 10 kV to 20 kV DC 100 % spark test during extrusion
Electrical | Insulation resistance (in +20 °C water) | ≥ 10,000 MΩ·km
Thermal | Max continuous winding temp | +70 °C (standard PE2-PA) · +90 °C (XLPE-PA / PP-PA)
Thermal | Low-temperature limit | −25 °C
Mechanical | Solid copper diameter range | Ø 0.80 mm to Ø 6.00 mm (in 0.05 / 0.10 mm steps per DIN 46399)
Mechanical | Copper elongation at break | ≥ 30 % (soft-annealed for easy stator slot insertion)
Mechanical | Min. winding bend radius | 3 × OD
Resistance | Motor fill fluid compatibility | Clean water, OEM-ionized water + propylene glycol & white mineral oil
Resistance | Slot abrasion resistance | High cut-through & scrape resistance via outer PA nylon skin
Standards | Primary standard | DIN 46399 (Winding wires for water-filled submersible motors)
Standards | Conductor & test methods | IEC 60317-0-1 · IEC 60851-3 / -5
Identification | Outer appearance | Smooth glossy Natural/Translucent, Amber or Blue Polyamide skin
Identification | Customs tariff (HS) | 8544.11

## Construction
PE2-PA Polyamide-Jacketed Polyethylene Submersible Motor Winding – Construction
TEBAOFLEX ¦ https://tebaoflex.com/cables/pe2-pa-polyamide-jacketed-polyethylene-submersible-motor-winding-wire/ ¦ Data revision 2026-10-20
Typical values for this cable type, based on DIN 46399 / IEC 60317 / NEMA MG 1. Values for your order are confirmed in the quotation.
No. | Layer | Material | Reference
1 | Solid soft-annealed oxygen-free copper (Cu-ETP1 / Cu-OF) | Precision-drawn and shaved dead-soft round copper wire (Ø 0.80 mm to 6.00 mm, elongation ≥ 30 %) or flexible Class 2 stranded copper
2 | High-purity Polyethylene (PE2) or XLPE primary wet dielectric | Concentric void-free low/high-density polyethylene (PE2, +70 °C) or cross-linked polyethylene (XLPE, +90 °C) wall (0.30 mm to 0.95 mm radial thickness)
3 | Co-extruded Polyamide (PA / Nylon) mechanical gliding skin | Tough, crystalline Polyamide protective outer sheath (0.08 mm to 0.15 mm radial thickness) fused directly over the PE2 insulation
| PE2-PA Standard (+70 °C, DIN 46399 400–1,000 V Borehole Grade) | Classic dual-layer PE2 polyethylene + PA polyamide solid round wire (Ø 0.80–6.00 mm) for 380–690 V and 1,000 V rewindable water-filled submersible motors
| XLPE-PA / PP-PA (+90 °C Upgraded Thermal & VFD Grade) | Cross-linked polyethylene or polypropylene core with Polyamide skin for high-ambient borehole motors and long-cable VFD applications

## Quality and supply
PE2-PA Polyamide-Jacketed Polyethylene Submersible Motor Winding – Testing, approvals and supply
TEBAOFLEX ¦ https://tebaoflex.com/cables/pe2-pa-polyamide-jacketed-polyethylene-submersible-motor-winding-wire/ ¦ Data revision 2026-10-20
Typical values for this cable type, based on DIN 46399 / IEC 60317 / NEMA MG 1. Values for your order are confirmed in the quotation.
Item | Detail | Frequency / scope
Routine test | Water-immersion AC high-voltage test (3.0 kV to 6.0 kV AC) — Every spool is immersed in grounded water and tested for dielectric withstand and insulation resistance | 100 % of manufactured spools
Routine test | 20 kV DC in-line spark test & dual-axis laser OD control — Continuous pinhole detection andPE2/PA concentricity control during co-extrusion | 100 % of wire length
Sample test | Mandrel windability, copper elongation (≥ 30 %) & scrape test — Verify zero cracking when wound on a 3 × OD mandrel and high PA skin abrasion resistance | Every production batch
Standard / approval | DIN 46399 Submersible Motor Winding Wire Compliant
Standard / approval | RoHS & Drinking-Water Glycol Coolant Compatible
Company certificate | VDE
Company certificate | UL
Company certificate | cUL
Company certificate | CE
Company certificate | KTL
Company certificate | MSHA
Company certificate | MA
Company certificate | ISO 9001
Company certificate | ISO 14001
Company certificate | ISO 45001
Sheath marking | Smooth Unprinted Polyamide Gliding Skin (Spool Label with DIN 46399 Size & Water Hipot Cert)
Supply | Delivery form: K355 / K500 cylindrical spools (25 kg to 200 kg) or wooden drums, zero splices
Supply | Diameter steps: 0.05 mm and 0.10 mm increments from Ø 0.80 mm to 6.00 mm
Supply | Lead time: Stock to 2 weeks ex-works