## Request a quote
Request a quotation for PNCT / 2PNCT / 3PNCT
Application engineer · JIS & crane cabtyre cables
Enter the length you need next to each size in the Sizes sheet (column A) and send this file to:
Email: info@tebaoflex.com
WhatsApp / phone: +86 185 9591 3361
Online quote form: https://tebaoflex.com/cables/pnct-2pnct-3pnct-rubber-cabtyre-cable/#template-selection
An application engineer replies within 2 business hours.

## Sizes
PNCT / 2PNCT / 3PNCT 600 V Rubber Cabtyre Cable – Dimensions & weights (120)
TEBAOFLEX ¦ https://tebaoflex.com/cables/pnct-2pnct-3pnct-rubber-cabtyre-cable/ ¦ Data revision 2026-10-20
Typical values for this cable type, based on JIS C 3327. Values for your order are confirmed in the quotation.
Enter the length you need next to each size and send this file to info@tebaoflex.com or WhatsApp +86 185 9591 3361.
Your length (m) | Order designation | Cores × mm² | AWG ≈ | Conductor Ø mm | Insulation mm | Sheath mm | Outer Ø ≈ mm | Weight ≈ kg/km | Min. bend R mm | Max. pull N | Series
| 2PNCT 1×0.75 | 1 × 0.75 | 18 | 1.1 | 0.8 | 1.5 | 5.8 | 45 | 35 | 15 | 2PNCT Power (1–4c)
| 2PNCT 1×1.25 | 1 × 1.25 | 16 | 1.5 | 0.8 | 1.5 | 6.2 | 55 | 37 | 25 | 2PNCT Power (1–4c)
| 2PNCT 1×2 | 1 × 2 | 14 | 1.8 | 0.8 | 1.5 | 6.5 | 65 | 39 | 40 | 2PNCT Power (1–4c)
| 2PNCT 1×3.5 | 1 × 3.5 | 12 | 2.5 | 0.8 | 1.6 | 7.4 | 90 | 44 | 69 | 2PNCT Power (1–4c)
| 2PNCT 1×5.5 | 1 × 5.5 | 10 | 3.1 | 1 | 1.6 | 8.4 | 125 | 50 | 109 | 2PNCT Power (1–4c)
| 2PNCT 1×8 | 1 × 8 | 8 | 3.7 | 1 | 1.7 | 9.2 | 160 | 55 | 158 | 2PNCT Power (1–4c)
| 2PNCT 1×14 | 1 × 14 | 6 | 4.9 | 1 | 1.8 | 11 | 235 | 66 | 277 | 2PNCT Power (1–4c)
| 2PNCT 1×22 | 1 × 22 | 4 | 6.7 | 1.2 | 1.9 | 13 | 360 | 78 | 436 | 2PNCT Power (1–4c)
| 2PNCT 1×38 | 1 × 38 | 1 | 8.7 | 1.2 | 2 | 15.5 | 545 | 93 | 752 | 2PNCT Power (1–4c)
| 2PNCT 1×60 | 1 × 60 | 2/0 | 11.2 | 1.5 | 2.3 | 19 | 845 | 114 | 1188 | 2PNCT Power (1–4c)
| 2PNCT 1×100 | 1 × 100 | 4/0 | 14.6 | 2 | 2.6 | 24 | 1390 | 144 | 1980 | 2PNCT Power (1–4c)
| 2PNCT 1×150 | 1 × 150 | 300 kcmil | 17.4 | 2 | 2.7 | 27 | 1870 | 162 | 2970 | 2PNCT Power (1–4c)
| 2PNCT 1×200 | 1 × 200 | 400 kcmil | 20.4 | 2.5 | 3 | 32 | 2560 | 192 | 3960 | 2PNCT Power (1–4c)
| 2PNCT 1×250 | 1 × 250 | 500 kcmil | 22.1 | 2.5 | 3.1 | 34 | 3050 | 204 | 4950 | 2PNCT Power (1–4c)
| 2PNCT 1×325 | 1 × 325 | 650 kcmil | 26 | 2.5 | 3.4 | 38 | 3930 | 228 | 6435 | 2PNCT Power (1–4c)
| 2PNCT 2×0.75 | 2 × 0.75 | 18 | 1.1 | 0.8 | 1.7 | 9 | 110 | 54 | 30 | 2PNCT Power (1–4c)
| 2PNCT 2×1.25 | 2 × 1.25 | 16 | 1.5 | 0.8 | 1.7 | 9.8 | 135 | 59 | 50 | 2PNCT Power (1–4c)
| 2PNCT 2×2 | 2 × 2 | 14 | 1.8 | 0.8 | 1.8 | 10.5 | 160 | 63 | 79 | 2PNCT Power (1–4c)
| 2PNCT 2×3.5 | 2 × 3.5 | 12 | 2.5 | 0.8 | 1.9 | 12.5 | 230 | 75 | 139 | 2PNCT Power (1–4c)
| 2PNCT 2×5.5 | 2 × 5.5 | 10 | 3.1 | 1 | 2 | 14.5 | 330 | 87 | 218 | 2PNCT Power (1–4c)
| 2PNCT 2×8 | 2 × 8 | 8 | 3.7 | 1 | 2.1 | 16 | 415 | 96 | 317 | 2PNCT Power (1–4c)
| 2PNCT 2×14 | 2 × 14 | 6 | 4.9 | 1 | 2.2 | 18.5 | 605 | 111 | 554 | 2PNCT Power (1–4c)
| 2PNCT 2×22 | 2 × 22 | 4 | 6.7 | 1.2 | 2.5 | 24 | 975 | 144 | 871 | 2PNCT Power (1–4c)
| 2PNCT 2×38 | 2 × 38 | 1 | 8.7 | 1.2 | 2.8 | 28 | 1490 | 168 | 1505 | 2PNCT Power (1–4c)
| 2PNCT 2×60 | 2 × 60 | 2/0 | 11.2 | 1.5 | 3.2 | 35 | 2320 | 210 | 2376 | 2PNCT Power (1–4c)
| 2PNCT 2×100 | 2 × 100 | 4/0 | 14.6 | 2 | 3.8 | 45 | 3870 | 270 | 3960 | 2PNCT Power (1–4c)
| 2PNCT 2×150 | 2 × 150 | 300 kcmil | 17.4 | 2 | 4.2 | 52 | 5210 | 312 | 5940 | 2PNCT Power (1–4c)
| 2PNCT 3×0.75 | 3 × 0.75 | 18 | 1.1 | 0.8 | 1.7 | 9.4 | 125 | 56 | 45 | 2PNCT Power (1–4c)
| 2PNCT 3×1.25 | 3 × 1.25 | 16 | 1.5 | 0.8 | 1.8 | 10.5 | 160 | 63 | 74 | 2PNCT Power (1–4c)
| 2PNCT 3×2 | 3 × 2 | 14 | 1.8 | 0.8 | 1.8 | 11.5 | 190 | 69 | 119 | 2PNCT Power (1–4c)
| 2PNCT 3×3.5 | 3 × 3.5 | 12 | 2.5 | 0.8 | 1.9 | 13 | 275 | 78 | 208 | 2PNCT Power (1–4c)
| 2PNCT 3×5.5 | 3 × 5.5 | 10 | 3.1 | 1 | 2 | 15.5 | 395 | 93 | 327 | 2PNCT Power (1–4c)
| 2PNCT 3×8 | 3 × 8 | 8 | 3.7 | 1 | 2.1 | 17 | 500 | 102 | 475 | 2PNCT Power (1–4c)
| 2PNCT 3×14 | 3 × 14 | 6 | 4.9 | 1 | 2.3 | 20 | 760 | 120 | 832 | 2PNCT Power (1–4c)
| 2PNCT 3×22 | 3 × 22 | 4 | 6.7 | 1.2 | 2.6 | 25 | 1230 | 150 | 1307 | 2PNCT Power (1–4c)
| 2PNCT 3×38 | 3 × 38 | 1 | 8.7 | 1.2 | 2.9 | 30 | 1890 | 180 | 2257 | 2PNCT Power (1–4c)
| 2PNCT 3×60 | 3 × 60 | 2/0 | 11.2 | 1.5 | 3.4 | 38 | 2960 | 228 | 3564 | 2PNCT Power (1–4c)
| 2PNCT 3×100 | 3 × 100 | 4/0 | 14.6 | 2 | 4 | 49 | 4940 | 294 | 5940 | 2PNCT Power (1–4c)
| 2PNCT 3×150 | 3 × 150 | 300 kcmil | 17.4 | 2 | 4.4 | 56 | 6670 | 336 | 8910 | 2PNCT Power (1–4c)
| 2PNCT 4×0.75 | 4 × 0.75 | 18 | 1.1 | 0.8 | 1.7 | 10.5 | 145 | 63 | 59 | 2PNCT Power (1–4c)
| 2PNCT 4×1.25 | 4 × 1.25 | 16 | 1.5 | 0.8 | 1.8 | 11.5 | 190 | 69 | 99 | 2PNCT Power (1–4c)
| 2PNCT 4×2 | 4 × 2 | 14 | 1.8 | 0.8 | 1.9 | 12.5 | 235 | 75 | 158 | 2PNCT Power (1–4c)
| 2PNCT 4×3.5 | 4 × 3.5 | 12 | 2.5 | 0.8 | 2 | 14.5 | 340 | 87 | 277 | 2PNCT Power (1–4c)
| 2PNCT 4×5.5 | 4 × 5.5 | 10 | 3.1 | 1 | 2.1 | 17 | 495 | 102 | 436 | 2PNCT Power (1–4c)
| 2PNCT 4×8 | 4 × 8 | 8 | 3.7 | 1 | 2.2 | 18.5 | 625 | 111 | 634 | 2PNCT Power (1–4c)
| 2PNCT 4×14 | 4 × 14 | 6 | 4.9 | 1 | 2.4 | 22 | 950 | 132 | 1109 | 2PNCT Power (1–4c)
| 2PNCT 4×22 | 4 × 22 | 4 | 6.7 | 1.2 | 2.8 | 28 | 1550 | 168 | 1742 | 2PNCT Power (1–4c)
| 2PNCT 4×38 | 4 × 38 | 1 | 8.7 | 1.2 | 3.1 | 34 | 2380 | 204 | 3010 | 2PNCT Power (1–4c)
| 2PNCT 4×60 | 4 × 60 | 2/0 | 11.2 | 1.5 | 3.6 | 42 | 3740 | 252 | 4752 | 2PNCT Power (1–4c)
| 2PNCT 4×100 | 4 × 100 | 4/0 | 14.6 | 2 | 4.3 | 54 | 6260 | 324 | 7920 | 2PNCT Power (1–4c)
| 2PNCT 4×150 | 4 × 150 | 300 kcmil | 17.4 | 2 | 4.8 | 62 | 8530 | 372 | 11880 | 2PNCT Power (1–4c)
| 2PNCT 5×1.25 | 5 × 1.25 | 16 | 1.5 | 0.8 | 1.9 | 12.5 | 225 | 75 | 124 | 2PNCT Control (5–30c)
| 2PNCT 6×1.25 | 6 × 1.25 | 16 | 1.5 | 0.8 | 1.9 | 13.5 | 260 | 81 | 148 | 2PNCT Control (5–30c)
| 2PNCT 7×1.25 | 7 × 1.25 | 16 | 1.5 | 0.8 | 2 | 15.5 | 295 | 93 | 173 | 2PNCT Control (5–30c)
| 2PNCT 8×1.25 | 8 × 1.25 | 16 | 1.5 | 0.8 | 2.1 | 16.5 | 340 | 99 | 198 | 2PNCT Control (5–30c)
| 2PNCT 10×1.25 | 10 × 1.25 | 16 | 1.5 | 0.8 | 2.2 | 18.5 | 425 | 111 | 248 | 2PNCT Control (5–30c)
| 2PNCT 12×1.25 | 12 × 1.25 | 16 | 1.5 | 0.8 | 2.2 | 18.5 | 455 | 111 | 297 | 2PNCT Control (5–30c)
| 2PNCT 16×1.25 | 16 × 1.25 | 16 | 1.5 | 0.8 | 2.3 | 21 | 570 | 126 | 396 | 2PNCT Control (5–30c)
| 2PNCT 20×1.25 | 20 × 1.25 | 16 | 1.5 | 0.8 | 2.5 | 23 | 705 | 138 | 495 | 2PNCT Control (5–30c)
| 2PNCT 30×1.25 | 30 × 1.25 | 16 | 1.5 | 0.8 | 2.7 | 27 | 995 | 162 | 742 | 2PNCT Control (5–30c)
| 2PNCT 5×2 | 5 × 2 | 14 | 1.8 | 0.8 | 1.9 | 13.5 | 275 | 81 | 198 | 2PNCT Control (5–30c)
| 2PNCT 6×2 | 6 × 2 | 14 | 1.8 | 0.8 | 2 | 14.5 | 325 | 87 | 238 | 2PNCT Control (5–30c)
| 2PNCT 7×2 | 7 × 2 | 14 | 1.8 | 0.8 | 2.1 | 16.5 | 365 | 99 | 277 | 2PNCT Control (5–30c)
| 2PNCT 8×2 | 8 × 2 | 14 | 1.8 | 0.8 | 2.2 | 17.5 | 425 | 105 | 317 | 2PNCT Control (5–30c)
| 2PNCT 10×2 | 10 × 2 | 14 | 1.8 | 0.8 | 2.3 | 20 | 530 | 120 | 396 | 2PNCT Control (5–30c)
| 2PNCT 12×2 | 12 × 2 | 14 | 1.8 | 0.8 | 2.3 | 20 | 575 | 120 | 475 | 2PNCT Control (5–30c)
| 2PNCT 16×2 | 16 × 2 | 14 | 1.8 | 0.8 | 2.4 | 22 | 725 | 132 | 634 | 2PNCT Control (5–30c)
| 2PNCT 20×2 | 20 × 2 | 14 | 1.8 | 0.8 | 2.6 | 25 | 900 | 150 | 792 | 2PNCT Control (5–30c)
| 2PNCT 30×2 | 30 × 2 | 14 | 1.8 | 0.8 | 2.8 | 29 | 1280 | 174 | 1188 | 2PNCT Control (5–30c)
| 2PNCT 5×3.5 | 5 × 3.5 | 12 | 2.5 | 0.8 | 2.1 | 15.5 | 385 | 93 | 346 | 2PNCT Control (5–30c)
| 2PNCT 6×3.5 | 6 × 3.5 | 12 | 2.5 | 0.8 | 2.1 | 17 | 455 | 102 | 416 | 2PNCT Control (5–30c)
| 2PNCT 7×3.5 | 7 × 3.5 | 12 | 2.5 | 0.8 | 2.2 | 19 | 530 | 114 | 485 | 2PNCT Control (5–30c)
| 2PNCT 8×3.5 | 8 × 3.5 | 12 | 2.5 | 0.8 | 2.3 | 21 | 615 | 126 | 554 | 2PNCT Control (5–30c)
| 2PNCT 10×3.5 | 10 × 3.5 | 12 | 2.5 | 0.8 | 2.5 | 23 | 745 | 138 | 693 | 2PNCT Control (5–30c)
| 2PNCT 12×3.5 | 12 × 3.5 | 12 | 2.5 | 0.8 | 2.5 | 24 | 845 | 144 | 832 | 2PNCT Control (5–30c)
| 2PNCT 16×3.5 | 16 × 3.5 | 12 | 2.5 | 0.8 | 2.7 | 26 | 1080 | 156 | 1109 | 2PNCT Control (5–30c)
| 2PNCT 20×3.5 | 20 × 3.5 | 12 | 2.5 | 0.8 | 2.8 | 29 | 1340 | 174 | 1386 | 2PNCT Control (5–30c)
| 2PNCT 30×3.5 | 30 × 3.5 | 12 | 2.5 | 0.8 | 3 | 34 | 1610 | 204 | 2079 | 2PNCT Control (5–30c)
| 3PNCT 1×2 | 1 × 2 | 14 | 1.8 | 1.2 | 2.5 | 10.5 | 140 | 63 | 40 | 3PNCT Reinforced (1–4c)
| 3PNCT 1×3.5 | 1 × 3.5 | 12 | 2.5 | 1.2 | 2.5 | 11 | 165 | 66 | 69 | 3PNCT Reinforced (1–4c)
| 3PNCT 1×5.5 | 1 × 5.5 | 10 | 3.1 | 1.2 | 2.6 | 12 | 200 | 72 | 109 | 3PNCT Reinforced (1–4c)
| 3PNCT 1×8 | 1 × 8 | 8 | 3.7 | 1.2 | 2.6 | 12.5 | 230 | 75 | 158 | 3PNCT Reinforced (1–4c)
| 3PNCT 1×14 | 1 × 14 | 6 | 4.9 | 1.2 | 2.7 | 14 | 320 | 84 | 277 | 3PNCT Reinforced (1–4c)
| 3PNCT 1×22 | 1 × 22 | 4 | 6.7 | 1.6 | 2.9 | 17 | 485 | 102 | 436 | 3PNCT Reinforced (1–4c)
| 3PNCT 1×38 | 1 × 38 | 1 | 8.7 | 1.6 | 3 | 19.5 | 695 | 117 | 752 | 3PNCT Reinforced (1–4c)
| 3PNCT 1×60 | 1 × 60 | 2/0 | 11.2 | 2.1 | 3.2 | 24 | 1050 | 144 | 1188 | 3PNCT Reinforced (1–4c)
| 3PNCT 1×100 | 1 × 100 | 4/0 | 14.6 | 2.1 | 3.5 | 27 | 1560 | 162 | 1980 | 3PNCT Reinforced (1–4c)
| 3PNCT 1×150 | 1 × 150 | 300 kcmil | 17.4 | 2.7 | 3.7 | 32 | 2170 | 192 | 2970 | 3PNCT Reinforced (1–4c)
| 3PNCT 1×200 | 1 × 200 | 400 kcmil | 20.4 | 3.3 | 4 | 37 | 2910 | 222 | 3960 | 3PNCT Reinforced (1–4c)
| 3PNCT 1×250 | 1 × 250 | 500 kcmil | 22.1 | 3.3 | 4.1 | 39 | 3430 | 234 | 4950 | 3PNCT Reinforced (1–4c)
| 3PNCT 1×325 | 1 × 325 | 650 kcmil | 26 | 3.3 | 4.3 | 43 | 4330 | 258 | 6435 | 3PNCT Reinforced (1–4c)
| 3PNCT 2×2 | 2 × 2 | 14 | 1.8 | 1.2 | 2.8 | 15 | 295 | 90 | 79 | 3PNCT Reinforced (1–4c)
| 3PNCT 2×3.5 | 2 × 3.5 | 12 | 2.5 | 1.2 | 2.9 | 17 | 380 | 102 | 139 | 3PNCT Reinforced (1–4c)
| 3PNCT 2×5.5 | 2 × 5.5 | 10 | 3.1 | 1.2 | 2.9 | 18.5 | 465 | 111 | 218 | 3PNCT Reinforced (1–4c)
| 3PNCT 2×8 | 2 × 8 | 8 | 3.7 | 1.2 | 3 | 19.5 | 560 | 117 | 317 | 3PNCT Reinforced (1–4c)
| 3PNCT 2×14 | 2 × 14 | 6 | 4.9 | 1.2 | 3.2 | 23 | 815 | 138 | 554 | 3PNCT Reinforced (1–4c)
| 3PNCT 2×22 | 2 × 22 | 4 | 6.7 | 1.6 | 3.5 | 29 | 1290 | 174 | 871 | 3PNCT Reinforced (1–4c)
| 3PNCT 2×38 | 2 × 38 | 1 | 8.7 | 1.6 | 3.8 | 34 | 1850 | 204 | 1505 | 3PNCT Reinforced (1–4c)
| 3PNCT 2×60 | 2 × 60 | 2/0 | 11.2 | 2.1 | 4.3 | 42 | 2840 | 252 | 2376 | 3PNCT Reinforced (1–4c)
| 3PNCT 2×100 | 2 × 100 | 4/0 | 14.6 | 2.1 | 4.7 | 50 | 4240 | 300 | 3960 | 3PNCT Reinforced (1–4c)
| 3PNCT 2×150 | 2 × 150 | 300 kcmil | 17.4 | 2.7 | 5.3 | 59 | 5980 | 354 | 5940 | 3PNCT Reinforced (1–4c)
| 3PNCT 3×2 | 3 × 2 | 14 | 1.8 | 1.2 | 2.8 | 16 | 340 | 96 | 119 | 3PNCT Reinforced (1–4c)
| 3PNCT 3×3.5 | 3 × 3.5 | 12 | 2.5 | 1.2 | 2.9 | 18 | 445 | 108 | 208 | 3PNCT Reinforced (1–4c)
| 3PNCT 3×5.5 | 3 × 5.5 | 10 | 3.1 | 1.2 | 3 | 19.5 | 550 | 117 | 327 | 3PNCT Reinforced (1–4c)
| 3PNCT 3×8 | 3 × 8 | 8 | 3.7 | 1.2 | 3.1 | 21 | 660 | 126 | 475 | 3PNCT Reinforced (1–4c)
| 3PNCT 3×14 | 3 × 14 | 6 | 4.9 | 1.2 | 3.3 | 25 | 990 | 150 | 832 | 3PNCT Reinforced (1–4c)
| 3PNCT 3×22 | 3 × 22 | 4 | 6.7 | 1.6 | 3.6 | 31 | 1560 | 186 | 1307 | 3PNCT Reinforced (1–4c)
| 3PNCT 3×38 | 3 × 38 | 1 | 8.7 | 1.6 | 3.9 | 36 | 2280 | 216 | 2257 | 3PNCT Reinforced (1–4c)
| 3PNCT 3×60 | 3 × 60 | 2/0 | 11.2 | 2.1 | 4.4 | 44 | 3520 | 264 | 3564 | 3PNCT Reinforced (1–4c)
| 3PNCT 3×100 | 3 × 100 | 4/0 | 14.6 | 2.1 | 4.9 | 53 | 5330 | 318 | 5940 | 3PNCT Reinforced (1–4c)
| 3PNCT 3×150 | 3 × 150 | 300 kcmil | 17.4 | 2.7 | 5.5 | 62 | 7540 | 372 | 8910 | 3PNCT Reinforced (1–4c)
| 3PNCT 4×2 | 4 × 2 | 14 | 1.8 | 1.2 | 2.9 | 17 | 390 | 102 | 158 | 3PNCT Reinforced (1–4c)
| 3PNCT 4×3.5 | 4 × 3.5 | 12 | 2.5 | 1.2 | 3 | 19.5 | 530 | 117 | 277 | 3PNCT Reinforced (1–4c)
| 3PNCT 4×5.5 | 4 × 5.5 | 10 | 3.1 | 1.2 | 3.1 | 21 | 660 | 126 | 436 | 3PNCT Reinforced (1–4c)
| 3PNCT 4×8 | 4 × 8 | 8 | 3.7 | 1.2 | 3.2 | 23 | 810 | 138 | 634 | 3PNCT Reinforced (1–4c)
| 3PNCT 4×14 | 4 × 14 | 6 | 4.9 | 1.2 | 3.4 | 27 | 1210 | 162 | 1109 | 3PNCT Reinforced (1–4c)
| 3PNCT 4×22 | 4 × 22 | 4 | 6.7 | 1.6 | 3.8 | 34 | 1930 | 204 | 1742 | 3PNCT Reinforced (1–4c)
| 3PNCT 4×38 | 4 × 38 | 1 | 8.7 | 1.6 | 4.1 | 39 | 2840 | 234 | 3010 | 3PNCT Reinforced (1–4c)
| 3PNCT 4×60 | 4 × 60 | 2/0 | 11.2 | 2.1 | 4.7 | 49 | 4410 | 294 | 4752 | 3PNCT Reinforced (1–4c)
| 3PNCT 4×100 | 4 × 100 | 4/0 | 14.6 | 2.1 | 5.2 | 58 | 6720 | 348 | 7920 | 3PNCT Reinforced (1–4c)
Minimum bending radius is 4 × OD for fixed multicore, 6 × OD for single-core and carrier drums (shown in table), and 10 × OD for general moving/reeling duty.

## Electrical & JCS 0168 ampacity
PNCT / 2PNCT / 3PNCT 600 V Rubber Cabtyre Cable – Electrical & JCS 0168 ampacity (15)
TEBAOFLEX ¦ https://tebaoflex.com/cables/pnct-2pnct-3pnct-rubber-cabtyre-cable/ ¦ Data revision 2026-10-20
Typical values for this cable type, based on JIS C 3327. Values for your order are confirmed in the quotation.
Cross-section mm² | Stranding No./mm | Conductor Ø mm | Max. R (1-core) 20 °C, Ω/km | Max. R (multicore) 20 °C, Ω/km | Min. IR 20 °C, MΩ·km | 1-core 30 °C, A | 2-core 30 °C, A | 3-core 30 °C, A | 4-core 30 °C, A
0.75 | 30/0.18 | 1.1 | 25.8 | 26.6 | 500 | 18 | 15 | 13 | 12
1.25 | 50/0.18 | 1.5 | 15.5 | 16 | 500 | 25 | 21 | 18 | 16
2 | 37/0.26 | 1.8 | 9.91 | 10.2 | 500 | 32 | 27 | 23 | 21
3.5 | 45/0.32 | 2.5 | 5.38 | 5.54 | 400 | 47 | 39 | 33 | 30
5.5 | 70/0.32 | 3.1 | 3.46 | 3.56 | 400 | 62 | 51 | 44 | 40
8 | 50/0.45 | 3.7 | 2.45 | 2.52 | 400 | 77 | 63 | 54 | 49
14 | 88/0.45 | 4.9 | 1.39 | 1.43 | 300 | 105 | 89 | 76 | 69
22 | 7/20/0.45 | 6.7 | 0.892 | 0.919 | 300 | 145 | 120 | 100 | 93
38 | 7/34/0.45 | 8.7 | 0.525 | 0.541 | 200 | 205 | 165 | 140 | 125
60 | 19/20/0.45 | 11.2 | 0.329 | 0.339 | 200 | 280 | 220 | 185 | 170
100 | 19/34/0.45 | 14.6 | 0.193 | 0.199 | 200 | 390 | 310 | 265 | 240
150 | 27/34/0.45 | 17.4 | 0.136 | 0.14 | 200 | 528 | 408 | 348 | 305
200 | 37/34/0.45 | 20.4 | 0.0993 | 0.102 | 200 | 619 | 470 | 400 | —
250 | 37/42/0.45 | 22.1 | 0.0803 | 0.0827 | 200 | 695 | — | — | —
325 | 37/55/0.45 | 26 | 0.0614 | 0.0632 | 200 | 820 | — | — | —
Current ratings per JCS 0168 for one cable in free air at 30 °C ambient (80 °C conductor temperature). Ambient temperature rating factors: 0.95 at 35 °C, 0.89 at 40 °C, 0.84 at 45 °C, 0.77 at 50 °C, 0.71 at 55 °C, 0.65 at 60 °C.

## Technical data
PNCT / 2PNCT / 3PNCT 600 V Rubber Cabtyre Cable – Technical data
TEBAOFLEX ¦ https://tebaoflex.com/cables/pnct-2pnct-3pnct-rubber-cabtyre-cable/ ¦ Data revision 2026-10-20
Typical values for this cable type, based on JIS C 3327. Values for your order are confirmed in the quotation.
Group | Parameter | Value
Key data | Rated voltage | 600 V (JIS C 3327 low-voltage cabtyre)
Key data | Conductor temp. | +80 °C max. (2PNCT / 3PNCT EP rubber (230 °C SC))
Key data | Bending radius | 4–10 × OD (4–6 × OD fixed · 10 × OD moving)
Key data | Tensile load | 19.8 N/mm² (of total conductor cross-section)
Key data | Test voltage | 3.0 kV · 1 min (routine dielectric test per length)
Key data | Sizes | 120 (2PNCT 1×0.75–325 & 30c · 3PNCT 1×2–325)
Electrical | Rated voltage | 600 V AC
Electrical | AC test voltage | 3000 V AC for 1 min
Electrical | Min. insulation resistance | 200–500 MΩ·km at 20 °C (size dependent)
Electrical | Current rating | JCS 0168 (one cable in free air at 30 °C)
Thermal | Max. conductor temperature | +80 °C (2PNCT / 3PNCT EP rubber) · +60 °C (1PNCT natural rubber)
Thermal | Short-circuit temperature | +230 °C
Thermal | Operating ambient range | −25 to +60 °C flexing · −35 to +60 °C fixed (derate above 30 °C)
Mechanical | Min. bending radius, moving | 10 × OD (moving) · 15 × OD (frequent festoon/reeling)
Mechanical | Min. bending radius, fixed | 4 × OD (multicore fixed) · 6 × OD (single-core fixed & carrier drum)
Mechanical | Allowed conductor tensile stress | 19.8 N/mm² (up to 29.4 N/mm² with steel support element)
Mechanical | Sheath reinforcement (3PNCT) | Synthetic cord reinforcing layer between inner and outer chloroprene sheaths
Resistance | Flame retardance | JIS C 3005 horizontal flame test · IEC 60332-1-2
Resistance | Oil & chemical resistance | Chloroprene rubber outer sheath resistant to heavy oil, silicone oil, alcohols and weak acids
Resistance | Abrasion & crush resistance | Class 2 heavy-duty (2PNCT) · Class 3 extra-heavy reinforced (3PNCT)
Standards | Cable standard | JIS C 3327
Standards | Conductor | JIS C 3152 annealed tinned copper stranded wire
Standards | Compounds | EPDM / EP rubber insulation · polychloroprene (CR) cabtyre sheath
Identification | Sheath colour | Black
Identification | Core identification (2–6 cores) | 2c black/white · 3c black/white/red · 4c +green · 5c +yellow · 6c +blue
Identification | Core identification (≥ 7 cores) | 6-colour tracer combination or numbered tape identification
Identification | Customs tariff (HS) | 8544.49

## Construction
PNCT / 2PNCT / 3PNCT 600 V Rubber Cabtyre Cable – Construction
TEBAOFLEX ¦ https://tebaoflex.com/cables/pnct-2pnct-3pnct-rubber-cabtyre-cable/ ¦ Data revision 2026-10-20
Typical values for this cable type, based on JIS C 3327. Values for your order are confirmed in the quotation.
No. | Layer | Material | Reference
1 | Conductor | Annealed tinned copper stranded wire
2 | Conductor separator | Separator tape over conductor (where required by size)
3 | Core insulation | Ethylene-propylene (EP / EPDM) rubber (+80 °C rated)
4 | Core lay-up & filler | Cabled cores with jute/rubber fillers and binding tape
5 | Reinforcing layer (3PNCT) | Synthetic fibre cord reinforcing layer embedded between inner and outer sheaths
6 | Outer sheath | Polychloroprene (chloroprene / CR) rubber, black
| 2PNCT (2–4c) | 2c black/white · 3c black/white/red · 4c black/white/red/green
| 2PNCT (5–30c) | 5c +yellow · 6c +blue · ≥ 7c colour/tracer or numbered identification
| 3PNCT (1–4c) | Thicker EP insulation + cord-reinforced double chloroprene sheath

## Series
PNCT / 2PNCT / 3PNCT 600 V Rubber Cabtyre Cable – Series
TEBAOFLEX ¦ https://tebaoflex.com/cables/pnct-2pnct-3pnct-rubber-cabtyre-cable/ ¦ Data revision 2026-10-20
Typical values for this cable type, based on JIS C 3327. Values for your order are confirmed in the quotation.
Code | Series | Rating | Standard / class | Sizes | Typical use
600 V 2PNCT (Power) | Class 2 EP/chloroprene cabtyre · 1 to 4 cores | 600 V AC | JIS C 3327 Class 2 | 51 | Festoon systems, hoists, portable welders & general industrial feeds
600 V 2PNCT (Control) | Class 2 multi-core control cabtyre · 5 to 30 cores | 600 V AC | JIS C 3327 Class 2 | 27 | Crane festoon control loops, carrier chains & machine signalling
600 V 3PNCT | Class 3 reinforced heavy-duty cabtyre · 1 to 4 cores | 600 V AC | JIS C 3327 Class 3 | 42 | Horizontal cable reels, carrier drums, tunnelling & heavy trailing duty

## Quality and supply
PNCT / 2PNCT / 3PNCT 600 V Rubber Cabtyre Cable – Testing, approvals and supply
TEBAOFLEX ¦ https://tebaoflex.com/cables/pnct-2pnct-3pnct-rubber-cabtyre-cable/ ¦ Data revision 2026-10-20
Typical values for this cable type, based on JIS C 3327. Values for your order are confirmed in the quotation.
Item | Detail | Frequency / scope
Routine test | AC voltage test — 3000 V AC for 1 min | Every length
Routine test | Conductor resistance — JIS C 3327 / JIS C 3005 at 20 °C | Every length
Routine test | Insulation resistance — ≥ 200 to 500 MΩ·km at 20 °C | Every length
Sample test | Flame retardance — JIS C 3005 horizontal flame test | Per batch
Sample test | Oil & tensile properties of chloroprene sheath — JIS C 3327 / JIS C 3005 | Per compound batch
Standard / approval | JIS C 3327 · PSE (Electrical Appliance and Material Safety Act)
Company certificate | VDE
Company certificate | UL
Company certificate | cUL
Company certificate | CE
Company certificate | KTL
Company certificate | MSHA
Company certificate | MA
Company certificate | ISO 9001
Company certificate | ISO 14001
Company certificate | ISO 45001
Sheath marking | TEBAOFLEX 600V 2PNCT 4×5.5 mm² JIS C 3327 · [year] · [metre mark]
Supply | Delivery form: Export wooden drums or cut lengths; braided screen (2PNCT-SB) on request
Supply | Packaging: Fumigated export timber drums with sealed cable ends
Supply | Minimum order: None
Supply | Lead time: None