## Request a quote
Request a quotation for POLYIMIDE-FEP FLAT WIRE
Application engineer · magnet & winding wires
Enter the length you need next to each size in the Sizes sheet (column A) and send this file to:
Email: info@tebaoflex.com
WhatsApp / phone: +86 185 9591 3361
Online quote form: https://tebaoflex.com/cables/iec-60317-43-polyimide-fep-flat-copper-winding-wire/#footer-enquiry-section
An application engineer replies within 2 business hours.

## Sizes
Class 240 Polyimide-FEP Film-Tape Wrapped Rectangular Copper – Nominal conductor diameter, overall Ø & weight (10)
TEBAOFLEX ¦ https://tebaoflex.com/cables/iec-60317-43-polyimide-fep-flat-copper-winding-wire/ ¦ Data revision 2026-10-21
Typical values for this cable type, based on IEC 60317-43 / NEMA MW 61-C. Values for your order are confirmed in the quotation.
Enter the length you need next to each size and send this file to info@tebaoflex.com or WhatsApp +86 185 9591 3361.
Your length (m) | Order designation | Nominal conductor | Max. overall Ø mm | Weight ≈ kg/km | Min. mandrel R mm | Series
| POLYIMIDE-FEP FLAT WIRE Ø 0.25 mm | Ø 0.25 mm (AWG 30) | 0.29 | 0.45 | 2 | POLYIMIDE-FEP FLAT WIRE Standard Precision Winding Schedule (−60…+240 °C)
| POLYIMIDE-FEP FLAT WIRE Ø 0.40 mm | Ø 0.40 mm (AWG 26) | 0.45 | 1.14 | 2 | POLYIMIDE-FEP FLAT WIRE Standard Precision Winding Schedule (−60…+240 °C)
| POLYIMIDE-FEP FLAT WIRE Ø 0.63 mm | Ø 0.63 mm (AWG 22) | 0.69 | 2.82 | 3 | POLYIMIDE-FEP FLAT WIRE Standard Precision Winding Schedule (−60…+240 °C)
| POLYIMIDE-FEP FLAT WIRE Ø 0.80 mm | Ø 0.80 mm (AWG 20) | 0.87 | 4.54 | 4 | POLYIMIDE-FEP FLAT WIRE Standard Precision Winding Schedule (−60…+240 °C)
| POLYIMIDE-FEP FLAT WIRE Ø 1.00 mm | Ø 1.00 mm (AWG 18) | 1.08 | 7.08 | 5 | POLYIMIDE-FEP FLAT WIRE Standard Precision Winding Schedule (−60…+240 °C)
| POLYIMIDE-FEP FLAT WIRE Ø 1.25 mm | Ø 1.25 mm (AWG 16) | 1.34 | 11 | 6 | POLYIMIDE-FEP FLAT WIRE Standard Precision Winding Schedule (−60…+240 °C)
| POLYIMIDE-FEP FLAT WIRE Ø 1.60 mm | Ø 1.60 mm (AWG 14) | 1.7 | 18.1 | 8 | POLYIMIDE-FEP FLAT WIRE Standard Precision Winding Schedule (−60…+240 °C)
| POLYIMIDE-FEP FLAT WIRE Ø 2.00 mm | Ø 2.00 mm (AWG 12) | 2.11 | 28.2 | 10 | POLYIMIDE-FEP FLAT WIRE Standard Precision Winding Schedule (−60…+240 °C)
| POLYIMIDE-FEP FLAT WIRE Ø 2.50 mm | Ø 2.50 mm (AWG 10) | 2.62 | 44.1 | 13 | POLYIMIDE-FEP FLAT WIRE Standard Precision Winding Schedule (−60…+240 °C)
| POLYIMIDE-FEP FLAT WIRE Ø 3.15 mm | Ø 3.15 mm (AWG 8) | 3.28 | 70 | 16 | POLYIMIDE-FEP FLAT WIRE Standard Precision Winding Schedule (−60…+240 °C)
Supplied on precision PT25 / PT45 / PT90 / Din 355 conical and cylindrical winding spools per IEC 60317-43 / NEMA MW 61-C.

## DC resistance & dielectric brea
Class 240 Polyimide-FEP Film-Tape Wrapped Rectangular Copper – DC resistance & dielectric breakdown voltage (5)
TEBAOFLEX ¦ https://tebaoflex.com/cables/iec-60317-43-polyimide-fep-flat-copper-winding-wire/ ¦ Data revision 2026-10-21
Typical values for this cable type, based on IEC 60317-43 / NEMA MW 61-C. Values for your order are confirmed in the quotation.
Conductor size | Nominal R₂₀ Ω/km | Min. breakdown V AC | Thermal class
Ø 0.25 mm (0.049 mm²) | 351 | 4200 | −60…+240 °C
Ø 0.63 mm (0.312 mm²) | 55.3 | 5000 | −60…+240 °C
Ø 1.00 mm (0.785 mm²) | 21.9 | 5500 | −60…+240 °C
Ø 1.60 mm (2.011 mm²) | 8.57 | 5800 | −60…+240 °C
Ø 2.50 mm (4.909 mm²) | 3.51 | 6000 | −60…+240 °C
Tested in accordance with IEC 60851-5 / IEC 60317-43 / NEMA MW 61-C routine dielectric and elongation test methods.

## Technical data
Class 240 Polyimide-FEP Film-Tape Wrapped Rectangular Copper – Technical data
TEBAOFLEX ¦ https://tebaoflex.com/cables/iec-60317-43-polyimide-fep-flat-copper-winding-wire/ ¦ Data revision 2026-10-21
Typical values for this cable type, based on IEC 60317-43 / NEMA MW 61-C. Values for your order are confirmed in the quotation.
Group | Parameter | Value
Key data | Rated voltage | Up to 6 kV (Per IEC 60317-43 / NEMA MW 61-C)
Key data | Operating temp. | −60…+240 °C (Continuous thermal rating)
Key data | Min. bend radius | 6 × OD (Installed / fixed routing)
Key data | Conductor | copper conductor (High-conductivity copper conductor)
Key data | Outer layer | Polyimide-FEP (Polyimide-FEP composite tape)
Key data | Standard | IEC 60317-43 (IEC 60317-43 / NEMA MW 61-C)
Electrical | Rated voltage / duty | Up to 6 kV (IEC 60317-43 / NEMA MW 61-C)
Electrical | Conductor construction | Stranded copper conductor — High-conductivity copper conductor per IEC 60317-43 / NEMA MW 61-C
Electrical | Primary insulation / dielectric | Polyimide-FEP composite tape — Polyimide-FEP composite tape (lapped tape)
Thermal | Continuous operating temperature | −60…+240 °C per IEC 60317-43 / NEMA MW 61-C
Thermal | Short-circuit / peak thermal limit | +160 °C to +250 °C (5 s adiabatic limit depending on dielectric class)
Thermal | Minimum installation temperature | −5 °C (thermoplastic) / −25 °C (cross-linked or elastomer) / −40 °C (metallic)
Mechanical | Outer protection / covering | Polyimide-FEP composite tape — Polyimide-FEP composite tape (lapped tape)
Mechanical | Minimum bending radius | 6 × OD (installed / static routing)
Mechanical | Layer count & geometry | 2 concentric/structural layers verified by cross-section inspection
Resistance | Environmental & chemical durability | Engineered for industrial service in accordance with IEC 60317-43 / NEMA MW 61-C
Resistance | RoHS & REACH compliance | RoHS 2 (2011/65/EU + 2015/863) & REACH SVHC compliant
Standards | Governing product standard | IEC 60317-43 / NEMA MW 61-C
Standards | Quality management & inspection | ISO 9001:2015 & EN 10204 3.1 factory routine inspection
Identification | Model designation | POLYIMIDE-FEP FLAT WIRE
Identification | Customs tariff (HS) | 8544.49 / 8544.60 / 7614.10

## Construction
Class 240 Polyimide-FEP Film-Tape Wrapped Rectangular Copper – Construction
TEBAOFLEX ¦ https://tebaoflex.com/cables/iec-60317-43-polyimide-fep-flat-copper-winding-wire/ ¦ Data revision 2026-10-21
Typical values for this cable type, based on IEC 60317-43 / NEMA MW 61-C. Values for your order are confirmed in the quotation.
No. | Layer | Material | Reference
1 | Stranded copper conductor | High-conductivity copper conductor per IEC 60317-43 / NEMA MW 61-C | IEC 60317-43 / NEMA MW 61-C
2 | Polyimide-FEP composite tape | Polyimide-FEP composite tape (lapped tape) | IEC 60317-43 / NEMA MW 61-C
| POLYIMIDE-FEP FLAT WIRE — Standard Execution | Built to IEC 60317-43 / NEMA MW 61-C with stranded copper conductor and polyimide-fep composite tape
| POLYIMIDE-FEP FLAT WIRE — Custom Cross-Sections | Full range of metric mm² and AWG/kcmil conductor sizes per IEC 60317-43 / NEMA MW 61-C
| POLYIMIDE-FEP FLAT WIRE — Export Drum Supply | Supplied with EN 10204 3.1 routine dielectric & conductor resistance test certificate

## Quality and supply
Class 240 Polyimide-FEP Film-Tape Wrapped Rectangular Copper – Testing, approvals and supply
TEBAOFLEX ¦ https://tebaoflex.com/cables/iec-60317-43-polyimide-fep-flat-copper-winding-wire/ ¦ Data revision 2026-10-21
Typical values for this cable type, based on IEC 60317-43 / NEMA MW 61-C. Values for your order are confirmed in the quotation.
Item | Detail | Frequency / scope
Routine test | Conductor DC resistance & dimensional verification (IEC 60317-43 / NEMA MW 61-C) — DC resistance at 20 °C and geometry within IEC 60317-43 / NEMA MW 61-C class limits | Every manufactured drum / spool
Routine test | Routine dielectric / spark / structural integrity test (IEC 60317-43 / NEMA MW 61-C) — Zero breakdown or structural defect over full production length | Every manufactured drum / spool
Type test | Thermal aging, mechanical & material qualification (IEC 60317-43 / NEMA MW 61-C) — Full compliance with IEC 60317-43 / NEMA MW 61-C across −60…+240 °C | Type qualification & periodic sample audit
Standard / approval | IEC 60317-43 Compliant
Standard / approval | EN 10204 3.1 Routine Test Certificate
Standard / approval | CE, RoHS 2 (2011/65/EU) & REACH
Company certificate | VDE
Company certificate | UL
Company certificate | cUL
Company certificate | CE
Company certificate | KTL
Company certificate | MSHA
Company certificate | MA
Company certificate | ISO 9001
Company certificate | ISO 14001
Company certificate | ISO 45001
Sheath marking | TEBAOFLEX POLYIMIDE-FEP FLAT WIRE <size> IEC 60317-43 Up to 6 kV CE
Supply | Delivery form: Non-returnable fumigated wooden drums or precision DIN spools
Supply | Standard lengths: 500 m · 1000 m · 2000 m drums (custom cut lengths on request)
Supply | MOQ: 500 m (stock sizes) · 1000 m (custom production)
Supply | Lead time: 2–4 weeks ex-works
Supply | Incoterms: EXW, FCA, FOB, CIF, DAP