## Request a quote
Request a quotation for PUR-HF
Application engineer · PUR festoon & drag-chain cables
Enter the length you need next to each size in the Sizes sheet (column A) and send this file to:
Email: info@tebaoflex.com
WhatsApp / phone: +86 185 9591 3361
Online quote form: https://tebaoflex.com/cables/pur-hf-low-voltage-festoon-cable/#template-selection
An application engineer replies within 2 business hours.

## Sizes
PUR-HF 0.6/1 kV Halogen-Free Polyurethane Festoon & Drag-Chain Cable – Dimensions & weights (41)
TEBAOFLEX ¦ https://tebaoflex.com/cables/pur-hf-low-voltage-festoon-cable/ ¦ Data revision 2026-10-20
Typical values for this cable type, based on DIN VDE 0250-1 (D12Y11Y). Values for your order are confirmed in the quotation.
Enter the length you need next to each size and send this file to info@tebaoflex.com or WhatsApp +86 185 9591 3361.
Your length (m) | Order designation -J | Order designation -O | Cores × mm² | AWG ≈ | OD min mm | OD max mm | Copper kg/km | Weight ≈ kg/km | Min. bend R mm | Max. pull N | Series
| PUR-HF 1G16 | PUR-HF 1×16 | 1 × 16 | 6 | 8.5 | 9.5 | 154 | 170 | 57 | 240 | Single-core 16–185 mm²
| PUR-HF 1G25 | PUR-HF 1×25 | 1 × 25 | 4 | 9.9 | 11.1 | 240 | 270 | 67 | 370 | Single-core 16–185 mm²
| PUR-HF 1G35 | PUR-HF 1×35 | 1 × 35 | 2 | 11.7 | 12.9 | 336 | 380 | 77 | 520 | Single-core 16–185 mm²
| PUR-HF 1G50 | PUR-HF 1×50 | 1 × 50 | 1 | 13.9 | 15.1 | 480 | 530 | 91 | 750 | Single-core 16–185 mm²
| PUR-HF 1G70 | PUR-HF 1×70 | 1 × 70 | 2/0 | 16.2 | 17.4 | 672 | 740 | 104 | 1050 | Single-core 16–185 mm²
| PUR-HF 1G95 | PUR-HF 1×95 | 1 × 95 | 3/0 | 17.9 | 19.1 | 912 | 940 | 115 | 1420 | Single-core 16–185 mm²
| PUR-HF 1G120 | PUR-HF 1×120 | 1 × 120 | 4/0 | 20.2 | 21.5 | 1152 | 1200 | 130 | 1800 | Single-core 16–185 mm²
| PUR-HF 1G150 | PUR-HF 1×150 | 1 × 150 | 300 kcmil | 21.8 | 23.2 | 1440 | 1490 | 139 | 2250 | Single-core 16–185 mm²
| PUR-HF 1G185 | PUR-HF 1×185 | 1 × 185 | 350 kcmil | 24.3 | 25.7 | 1776 | 1830 | 154 | 2770 | Single-core 16–185 mm²
| PUR-HF-J 3G1.5 | PUR-HF-O 3×1.5 | 3 × 1.5 | 16 | 6.5 | 7.5 | 43 | 115 | 45 | 60 | 1.5 mm² (3–36 cores)
| PUR-HF-J 4G1.5 | PUR-HF-O 4×1.5 | 4 × 1.5 | 16 | 8.1 | 9.1 | 58 | 120 | 55 | 90 | 1.5 mm² (3–36 cores)
| PUR-HF-J 5G1.5 | PUR-HF-O 5×1.5 | 5 × 1.5 | 16 | 8 | 9 | 72 | 150 | 54 | 110 | 1.5 mm² (3–36 cores)
| PUR-HF-J 7G1.5 | PUR-HF-O 7×1.5 | 7 × 1.5 | 16 | 9 | 10 | 101 | 220 | 60 | 150 | 1.5 mm² (3–36 cores)
| PUR-HF-J 12G1.5 | PUR-HF-O 12×1.5 | 12 × 1.5 | 16 | 14.3 | 15.5 | 173 | 320 | 93 | 270 | 1.5 mm² (3–36 cores)
| PUR-HF-J 18G1.5 | PUR-HF-O 18×1.5 | 18 × 1.5 | 16 | 14.5 | 15.7 | 259 | 380 | 94 | 400 | 1.5 mm² (3–36 cores)
| PUR-HF-J 24G1.5 | PUR-HF-O 24×1.5 | 24 × 1.5 | 16 | 16.5 | 17.8 | 346 | 500 | 107 | 540 | 1.5 mm² (3–36 cores)
| PUR-HF-J 30G1.5 | PUR-HF-O 30×1.5 | 30 × 1.5 | 16 | 19.6 | 21 | 432 | 680 | 126 | 670 | 1.5 mm² (3–36 cores)
| PUR-HF-J 36G1.5 | PUR-HF-O 36×1.5 | 36 × 1.5 | 16 | 21.1 | 22.5 | 518 | 770 | 135 | 810 | 1.5 mm² (3–36 cores)
| PUR-HF-J 3G2.5 | PUR-HF-O 3×2.5 | 3 × 2.5 | 14 | 8.5 | 9.5 | 72 | 130 | 57 | 110 | 2.5 mm² (3–36 cores)
| PUR-HF-J 4G2.5 | PUR-HF-O 4×2.5 | 4 × 2.5 | 14 | 9.2 | 10.2 | 96 | 160 | 61 | 150 | 2.5 mm² (3–36 cores)
| PUR-HF-J 5G2.5 | PUR-HF-O 5×2.5 | 5 × 2.5 | 14 | 9.8 | 11 | 120 | 180 | 66 | 180 | 2.5 mm² (3–36 cores)
| PUR-HF-J 7G2.5 | PUR-HF-O 7×2.5 | 7 × 2.5 | 14 | 11.5 | 12.7 | 168 | 250 | 76 | 260 | 2.5 mm² (3–36 cores)
| PUR-HF-J 12G2.5 | PUR-HF-O 12×2.5 | 12 × 2.5 | 14 | 16.5 | 17.7 | 288 | 460 | 106 | 450 | 2.5 mm² (3–36 cores)
| PUR-HF-J 18G2.5 | PUR-HF-O 18×2.5 | 18 × 2.5 | 14 | 16.7 | 17.9 | 432 | 580 | 107 | 670 | 2.5 mm² (3–36 cores)
| PUR-HF-J 24G2.5 | PUR-HF-O 24×2.5 | 24 × 2.5 | 14 | 19.2 | 20.4 | 576 | 760 | 122 | 900 | 2.5 mm² (3–36 cores)
| PUR-HF-J 30G2.5 | PUR-HF-O 30×2.5 | 30 × 2.5 | 14 | 24.9 | 26.5 | 720 | 1080 | 159 | 1120 | 2.5 mm² (3–36 cores)
| PUR-HF-J 36G2.5 | PUR-HF-O 36×2.5 | 36 × 2.5 | 14 | 25.9 | 27.5 | 864 | 1300 | 165 | 1350 | 2.5 mm² (3–36 cores)
| PUR-HF-J 4G4 | PUR-HF-O 4×4 | 4 × 4 | 12 | 10.3 | 11.5 | 154 | 230 | 69 | 240 | Power 4–95 mm²
| PUR-HF-J 5G4 | PUR-HF-O 5×4 | 5 × 4 | 12 | 11.6 | 12.7 | 192 | 290 | 77 | 300 | Power 4–95 mm²
| PUR-HF-J 4G6 | PUR-HF-O 4×6 | 4 × 6 | 10 | 12.1 | 13.2 | 231 | 320 | 80 | 360 | Power 4–95 mm²
| PUR-HF-J 5G6 | PUR-HF-O 5×6 | 5 × 6 | 10 | 14 | 15.2 | 288 | 420 | 91 | 450 | Power 4–95 mm²
| PUR-HF-J 4G10 | PUR-HF-O 4×10 | 4 × 10 | 8 | 15 | 16.2 | 384 | 520 | 97 | 600 | Power 4–95 mm²
| PUR-HF-J 5G10 | PUR-HF-O 5×10 | 5 × 10 | 8 | 16.2 | 17.5 | 480 | 630 | 105 | 750 | Power 4–95 mm²
| PUR-HF-J 4G16 | PUR-HF-O 4×16 | 4 × 16 | 6 | 17.7 | 18.9 | 614 | 750 | 113 | 960 | Power 4–95 mm²
| PUR-HF-J 5G16 | PUR-HF-O 5×16 | 5 × 16 | 6 | 19.4 | 20.6 | 768 | 920 | 124 | 1200 | Power 4–95 mm²
| PUR-HF-J 4G25 | PUR-HF-O 4×25 | 4 × 25 | 4 | 21.1 | 22.5 | 960 | 1160 | 135 | 1500 | Power 4–95 mm²
| PUR-HF-J 5G25 | PUR-HF-O 5×25 | 5 × 25 | 4 | 23.2 | 24.5 | 1200 | 1380 | 148 | 1870 | Power 4–95 mm²
| PUR-HF-J 4G35 | PUR-HF-O 4×35 | 4 × 35 | 2 | 25.8 | 27.4 | 1344 | 1650 | 164 | 2100 | Power 4–95 mm²
| PUR-HF-J 4G50 | PUR-HF-O 4×50 | 4 × 50 | 1 | 31 | 33 | 1920 | 2410 | 198 | 3000 | Power 4–95 mm²
| PUR-HF-J 4G70 | PUR-HF-O 4×70 | 4 × 70 | 2/0 | 38.1 | 40.6 | 2688 | 3070 | 244 | 4200 | Power 4–95 mm²
| PUR-HF-J 4G95 | PUR-HF-O 4×95 | 4 × 95 | 3/0 | 42 | 44.5 | 3648 | 4150 | 267 | 5700 | Power 4–95 mm²
Min. bend R (mm) is stated for free-moving festoon/chain operation at 6 × D; Max. pull (N) is based on 15 N/mm² conductor tensile load.

## Electrical & ampacity data
PUR-HF 0.6/1 kV Halogen-Free Polyurethane Festoon & Drag-Chain Cable – Electrical & ampacity data (14)
TEBAOFLEX ¦ https://tebaoflex.com/cables/pur-hf-low-voltage-festoon-cable/ ¦ Data revision 2026-10-20
Typical values for this cable type, based on DIN VDE 0250-1 (D12Y11Y). Values for your order are confirmed in the quotation.
Cross-section mm² | AWG ≈ | Max. R20 Ω/km | Free in air 30 °C, A | On floor 30 °C, A | Reeled 1 layer 30 °C, A | Short-circuit 1 s kA
1.5 | 16 | 13.3 | 25 | 24 | 19 | 0.21
2.5 | 14 | 7.98 | 32 | 30 | 24 | 0.36
4 | 12 | 4.95 | 43 | 41 | 33 | 0.57
6 | 10 | 3.3 | 56 | 53 | 42 | 0.86
10 | 8 | 1.91 | 78 | 74 | 59 | 1.43
16 | 6 | 1.21 | 104 | 99 | 79 | 2.29
25 | 4 | 0.7839 | 138 | 131 | 105 | 3.58
35 | 2 | 0.554 | 170 | 162 | 130 | 5.01
50 | 1 | 0.386 | 212 | 202 | 162 | 7.15
70 | 2/0 | 0.272 | 263 | 250 | 200 | 10.01
95 | 3/0 | 0.206 | 316 | 301 | 241 | 13.59
120 | 4/0 | 0.161 | 370 | 352 | 282 | 17.16
150 | 300 kcmil | 0.129 | 424 | 404 | 323 | 21.45
185 | 350 kcmil | 0.106 | 484 | 461 | 369 | 26.46
Ambient temperature derating factors (base 30 °C = 1.00): 10 °C 1.15 · 20 °C 1.08 · 35 °C 0.96 · 40 °C 0.91 · 45 °C 0.87 · 50 °C 0.82 · 60 °C 0.71 · 70 °C 0.58 · 80 °C 0.41.
Multi-layer reeling reduction factors vs. 1 layer: 2 layers × 0.78 · 3 layers × 0.63 · 4 layers × 0.52 · 5 layers × 0.47.

## Technical data
PUR-HF 0.6/1 kV Halogen-Free Polyurethane Festoon & Drag-Chain Cable – Technical data
TEBAOFLEX ¦ https://tebaoflex.com/cables/pur-hf-low-voltage-festoon-cable/ ¦ Data revision 2026-10-20
Typical values for this cable type, based on DIN VDE 0250-1 (D12Y11Y). Values for your order are confirmed in the quotation.
Group | Parameter | Value
Key data | Rated voltage | 0.6/1 kV (U0/U · max. AC 0.7/1.2 kV)
Key data | Travel speed | 210 m/min (Festoon & chain · 60 m/min reel)
Key data | Bending radius | 6 × D (Fixed & free-moving operation)
Key data | Flexing temp. | -40 to +80 °C (Mobile · -50 to +80 °C fixed)
Key data | Max. conductor | +90 °C (250 °C short-circuit (≤ 5 s))
Key data | Submersion | Up to 50 m (Permanent non-potable water)
Electrical | Rated voltage U0/U | 0.6/1 kV (600/1,000 V)
Electrical | Max. operating voltage AC / DC | 0.7/1.2 kV AC · 0.9/1.8 kV DC
Electrical | AC test voltage | 2.5 kV (5 min)
Electrical | Current rating basis | DIN VDE 0298-4 at 30 °C ambient in free air
Thermal | Max. conductor operating temperature | +90 °C
Thermal | Max. short-circuit temperature (≤ 5 s) | +250 °C
Thermal | Ambient temperature — flexing / mobile | -40 to +80 °C
Thermal | Ambient temperature — fixed installation | -50 to +80 °C
Mechanical | Max. travel speed | Festoon up to 210 m/min · Drag chain up to 210 m/min · Reeling up to 60 m/min
Mechanical | Max. tensile load on conductor | 15 N/mm²
Mechanical | Max. torsional stress | ± 25 °/m
Mechanical | Min. bending radius | 6 × D fixed · 6 × D (up to 8 × D) flexing
Standards | Reference standards | DIN VDE 0250-1 (D12Y11Y-J/O) · IEC 60228 (VDE 0295 Class 5) · IEC 60502-1
Standards | Flame & halogen-free performance | Flame-retardant IEC 60332-1-2 · Halogen-free EN 60754 (DIN VDE 0472-815)
Standards | Oil, hydrolysis & water resistance | Oil-resistant EN 60811-404 / IEC 61892-4 D · Hydrolysis & microbe resistant · Submersible up to 50 m

## Construction
PUR-HF 0.6/1 kV Halogen-Free Polyurethane Festoon & Drag-Chain Cable – Construction
TEBAOFLEX ¦ https://tebaoflex.com/cables/pur-hf-low-voltage-festoon-cable/ ¦ Data revision 2026-10-20
Typical values for this cable type, based on DIN VDE 0250-1 (D12Y11Y). Values for your order are confirmed in the quotation.
No. | Layer | Material | Reference
1 | Conductor | Fine-stranded copper, Class 5 (bare copper standard; tinned copper option available) | IEC 60228 / DIN VDE 0295 Class 5
2 | Central strength member | High-tenacity central textile carrier element (multi-core constructions)
3 | Core insulation | Halogen-free polyester-based elastomer compound
4 | Core lay-up | Cores stranded in concentric layers with short length of lay around central textile element
5 | Outer sheath | Halogen-free, flame-retardant polyurethane (PUR-HF / 11Y), black (optional yellow or orange)
| PUR-HF-J (D12Y11Y-J) | With green-yellow protective conductor (≤ 5 cores coloured, ≥ 6 cores white with black numbers)
| PUR-HF-O (D12Y11Y-O) | Single-core and 3-core power versions without green-yellow conductor
| Sheath colours | Standard black (RAL 9005); high-visibility yellow or orange on request

## Quality and supply
PUR-HF 0.6/1 kV Halogen-Free Polyurethane Festoon & Drag-Chain Cable – Testing, approvals and supply
TEBAOFLEX ¦ https://tebaoflex.com/cables/pur-hf-low-voltage-festoon-cable/ ¦ Data revision 2026-10-20
Typical values for this cable type, based on DIN VDE 0250-1 (D12Y11Y). Values for your order are confirmed in the quotation.
Item | Detail | Frequency / scope
Routine test | AC voltage test — 2.5 kV, 5 min | Every length
Routine test | Conductor resistance — IEC 60228 / DIN VDE 0295 Class 5 | Every length
Sample test | Flame retardancy & halogen-free test — IEC 60332-1-2 · EN 60754 (DIN VDE 0472-815) | Per batch
Type test | Oil & water immersion resistance — EN 60811-404 / IEC 61892-4 D · 50 m water depth | Type approval
Company certificate | VDE
Company certificate | UL
Company certificate | cUL
Company certificate | CE
Company certificate | KTL
Company certificate | MSHA
Company certificate | MA
Company certificate | ISO 9001
Company certificate | ISO 14001
Company certificate | ISO 45001
Sheath marking | TEBAOFLEX PUR-HF (D12Y11Y-J) 4G16 0.6/1 kV HALOGEN-FREE · CE · [year] · [metre mark]
Supply | Standard packing: 500 m on wooden drums or custom cut festoon/chain lengths
Supply | Sheath colour options: Black (standard), Yellow or Orange
Supply | HS code: 8544.49
Supply | Minimum order: None
Supply | Lead time: None