## Request a quote
Request a quotation for PVDF-HMWPE Cathodic Protection Cable
Application engineer · cathodic protection cables
Enter the length you need next to each size in the Sizes sheet (column A) and send this file to:
Email: info@tebaoflex.com
WhatsApp / phone: +86 185 9591 3361
Online quote form: https://tebaoflex.com/cables/pvdf-hmwpe-dual-extruded-impressed-current-cathodic-protection-anode-lead-cable/#template-selection
An application engineer replies within 2 business hours.

## Sizes
PVDF-HMWPE Cathodic Protection Cable – Dimensions, copper weight & DC current rating (7)
TEBAOFLEX ¦ https://tebaoflex.com/cables/pvdf-hmwpe-dual-extruded-impressed-current-cathodic-protection-anode-lead-cable/ ¦ Data revision 2026-10-20
Typical values for this cable type, based on NACE SP0169 / ASTM D3222 / ASTM D1248 / ICEA S-95-658. Values for your order are confirmed in the quotation.
Enter the length you need next to each size and send this file to info@tebaoflex.com or WhatsApp +86 185 9591 3361.
Your length (m) | Order designation | AWG / Metric | Rating | Outer Ø ≈ mm | Copper kg/km | Weight ≈ kg/km | Max. DC cur. A | Min. bend R mm | Series
| PVDF/HMWPE 1×10 AWG | 10 AWG (5.26 mm²) · 7W | 600 V DC | 7.8 | 47 | 82 | 40 | 62 | 600 V DC Dual-Extruded PVDF / HMWPE Deep-Anode CP Cables
| PVDF/HMWPE 1×8 AWG | 8 AWG (8.37 mm²) · 7W | 600 V DC | 8.8 | 75 | 120 | 55 | 70 | 600 V DC Dual-Extruded PVDF / HMWPE Deep-Anode CP Cables
| PVDF/HMWPE 1×6 AWG | 6 AWG (13.3 mm²) · 7W | 600 V DC | 9.8 | 119 | 172 | 75 | 78 | 600 V DC Dual-Extruded PVDF / HMWPE Deep-Anode CP Cables
| PVDF/HMWPE 1×4 AWG | 4 AWG (21.2 mm²) · 7W | 600 V DC | 11.3 | 189 | 252 | 95 | 90 | 600 V DC Dual-Extruded PVDF / HMWPE Deep-Anode CP Cables
| PVDF/HMWPE 1×2 AWG | 2 AWG (33.6 mm²) · 7W | 600 V DC | 13 | 300 | 378 | 130 | 104 | 600 V DC Dual-Extruded PVDF / HMWPE Deep-Anode CP Cables
| PVDF/HMWPE 1×1/0 AWG | 1/0 AWG (53.5 mm²) · 19W | 600 V DC | 15.6 | 478 | 582 | 175 | 125 | 600 V DC Dual-Extruded PVDF / HMWPE Deep-Anode CP Cables
| PVDF/HMWPE 1×2/0 AWG | 2/0 AWG (67.4 mm²) · 19W | 600 V DC | 16.8 | 603 | 718 | 200 | 134 | 600 V DC Dual-Extruded PVDF / HMWPE Deep-Anode CP Cables
Custom spool lengths pre-cut to individual deep-well anode depths (e.g. 50 m, 80 m, 120 m) are supplied on request.

## Technical data
PVDF-HMWPE Cathodic Protection Cable – Technical data
TEBAOFLEX ¦ https://tebaoflex.com/cables/pvdf-hmwpe-dual-extruded-impressed-current-cathodic-protection-anode-lead-cable/ ¦ Data revision 2026-10-20
Typical values for this cable type, based on NACE SP0169 / ASTM D3222 / ASTM D1248 / ICEA S-95-658. Values for your order are confirmed in the quotation.
Group | Parameter | Value
Key data | Rated voltage | 600 V DC / AC (deep-anode ICCP lead wire)
Key data | Primary insul. | PVDF (20 mil) (0.51 mm fluoropolymer barrier)
Key data | Outer jacket | HMWPE (65 mil) (1.65 mm high-MW polyethylene)
Key data | Conductor | 10 to 2/0 AWG (7- or 19-wire annealed bare Cu)
Key data | Service temp. | −40 to +75 °C (PVDF core rated to +135/+150°C)
Key data | Min. bend R | 8 × OD (anode string vertical lowering)
Electrical | Rated operating voltage | 600 V DC / AC continuous
Electrical | Factory spark & water-immersion HV test | 10 kV AC dry spark test + 5.0 kV AC water-tank dielectric withstand test
Electrical | Insulation resistance @ 20 °C | ≥ 5,000 MΩ·km
Thermal | Continuous operating temperature | −40 °C to +75 °C (outer HMWPE limit; inner PVDF rated to +135 °C)
Thermal | Thermal cycling & overload stability | Verified thermal ageing and short-circuit withstand per standard
Mechanical | Dual-layer wall thickness | 0.51 mm (20 mil) PVDF + 1.65 mm (65 mil) HMWPE (#10–#2 AWG)
Mechanical | Tensile strength & elongation | PVDF ≥ 35 MPa · HMWPE ≥ 19 MPa (≥ 600 % elongation)
Mechanical | Minimum bending radius | 8 × OD (borehole lowering) · 6 × OD (fixed)
Resistance | Halogen, acid & hydrocarbon resistance | Inert to wet Cl₂, Br₂, HCl, H₂SO₄ and aromatic/aliphatic hydrocarbons
Resistance | Environmental stress-crack resistance | F₀ > 1,000 hours per ASTM D1693 Condition C on HMWPE jacket
Standards | Governing cathodic protection standards | NACE SP0169 (AMPP), ASTM D3222, ASTM D1248, ASTM B8 & ICEA S-95-658
Standards | Factory QA & material compliance | EN 10204 3.1 routine test certificate · RoHS 2 & REACH compliant
Identification | Jacket colour & sequential depth marks | Black UV-stabilised HMWPE with sequential ft/m depth markings
Identification | Customs tariff (HS) | 8544.49

## Construction
PVDF-HMWPE Cathodic Protection Cable – Construction
TEBAOFLEX ¦ https://tebaoflex.com/cables/pvdf-hmwpe-dual-extruded-impressed-current-cathodic-protection-anode-lead-cable/ ¦ Data revision 2026-10-20
Typical values for this cable type, based on NACE SP0169 / ASTM D3222 / ASTM D1248 / ICEA S-95-658. Values for your order are confirmed in the quotation.
No. | Layer | Material | Reference
1 | Concentric-lay stranded bare (or tinned) copper | ASTM B3 / B8 7-wire (#10–#2 AWG) or 19-wire (#1–#2/0 AWG) annealed copper
2 | Primary PVDF fluoropolymer gas & acid barrier | 20 mil (0.51 mm) extruded Polyvinylidene Fluoride (ASTM D3222)
3 | Heavy-duty HMWPE outer mechanical & moisture jacket | 65 mil (1.65 mm) High-Molecular-Weight Polyethylene (ASTM D1248 Type I, Class C, Cat. 5
| PVDF / HMWPE Dual-Extruded (20 mil + 65 mil) | Classic fluoropolymer/polyethylene deep-anode lead cable specified across global oil & gas pipelines
| ECTFE / HMWPE Dual-Layer | ECTFE fluoropolymer inner layer option for cold-climate impact and alkaline/caustic resistance

## Quality and supply
PVDF-HMWPE Cathodic Protection Cable – Testing, approvals and supply
TEBAOFLEX ¦ https://tebaoflex.com/cables/pvdf-hmwpe-dual-extruded-impressed-current-cathodic-protection-anode-lead-cable/ ¦ Data revision 2026-10-20
Typical values for this cable type, based on NACE SP0169 / ASTM D3222 / ASTM D1248 / ICEA S-95-658. Values for your order are confirmed in the quotation.
Item | Detail | Frequency / scope
Routine test | 10 kV AC dry spark + 6 h water-immersion 5 kV AC dielectric test — 100 % pinhole-free dual-extruded wall across entire spool | Every spool
Sample test | ASTM D3222 PVDF concentricity & ASTM D1693 HMWPE ESCR test — Minimum 18 mil PVDF point thickness; zero ESCR cracking after 1,000 h | Lot audit
Standard / approval | NACE SP0169 / AMPP Deep-Anode ICCP Compliant
Standard / approval | ASTM D3222 (PVDF) & ASTM D1248 (HMWPE) Certified
Standard / approval | 100 % Tank HV Holiday-Free Tested
Company certificate | VDE
Company certificate | UL
Company certificate | cUL
Company certificate | CE
Company certificate | KTL
Company certificate | MSHA
Company certificate | MA
Company certificate | ISO 9001
Company certificate | ISO 14001
Company certificate | ISO 45001
Sheath marking | TEBAOFLEX PVDF/HMWPE CATHODIC PROTECTION <AWG> 600V + SEQUENTIAL FT/M
Supply | Delivery form: Non-returnable fumigated wooden or steel drums
Supply | Standard lengths: 250 m · 500 m · 1000 m standard drums
Supply | MOQ: 250 m (stock sizes) · 500 m (custom)
Supply | Lead time: 3–5 weeks ex-works
Supply | Incoterms: EXW, FCA, FOB, CIF, DAP