## Request a quote
Request a quotation for PolyK Cable-F002
Application engineer · instrumentation & sensing cables
Enter the length you need next to each size in the Sizes sheet (column A) and send this file to:
Email: info@tebaoflex.com
WhatsApp / phone: +86 185 9591 3361
Online quote form: https://tebaoflex.com/cables/pvdf-piezoelectric-coaxial-traffic-axle-weight-and-vibration-sensing-cable/#template-selection
An application engineer replies within 2 business hours.

## Sizes
PolyK Cable-F002 PVDF Piezoelectric Coaxial Traffic Axle-Weight – Dimensions & piezoelectric ratings (2)
TEBAOFLEX ¦ https://tebaoflex.com/cables/pvdf-piezoelectric-coaxial-traffic-axle-weight-and-vibration-sensing-cable/ ¦ Data revision 2026-10-20
Typical values for this cable type, based on ASTM E1318 / COST 323 / IEC 61196-1. Values for your order are confirmed in the quotation.
Enter the length you need next to each size and send this file to info@tebaoflex.com or WhatsApp +86 185 9591 3361.
Your length (m) | Order designation | Outer jacket & duty | Outer Ø mm | Weight ≈ kg/km | Capacitance pF/m | Sensitivity pC/N | Series
| PolyK Cable-F002 (HDPE) | HDPE Jacket · WIM Road-Slot & Axle Sensor | 2.8 | 14.5 | 650 | 22 | Radially Poled β-PVDF Piezoelectric Coaxial Sensor Cables
| PolyK Cable-F002-PU | Flexible PU Jacket · Fence, Vibration & BCG | 3 | 16 | 650 | 22 | Radially Poled β-PVDF Piezoelectric Coaxial Sensor Cables
Supplied on reels (50 m, 100 m, 500 m) or as pre-terminated WIM/fence sensor elements with non-piezoelectric RG-58 feeder leads.

## Technical data
PolyK Cable-F002 PVDF Piezoelectric Coaxial Traffic Axle-Weight – Technical data
TEBAOFLEX ¦ https://tebaoflex.com/cables/pvdf-piezoelectric-coaxial-traffic-axle-weight-and-vibration-sensing-cable/ ¦ Data revision 2026-10-20
Typical values for this cable type, based on ASTM E1318 / COST 323 / IEC 61196-1. Values for your order are confirmed in the quotation.
Group | Parameter | Value
Key data | Piezo constant | 20 to 25 pC/N (Radially poled β-PVDF copolymer)
Key data | Outer diameter | 2.8 ± 0.15 mm (Coaxial sensor element OD)
Key data | Capacitance | 650 ± 100 pF/m (Measured @ 1 kHz, 20 °C)
Key data | Insul. resist. | ≥ 10¹⁰ Ω·m (Low charge-leakage time const.)
Key data | Operating temp. | -40 to +85 °C (Below Curie depolarization)
Key data | Fatigue life | > 5 × 10⁷ axles (High-flex polymeric piezo core)
Electrical | Piezoelectric sensitivity (d₃₃ / g₃₁) | 20 to 25 pC/N (hydrostatic/radial) · g₃₁ ≈ 216 × 10⁻³ V·m/N
Electrical | Linear capacitance @ 1 kHz | 650 ± 100 pF/m (@ 20 °C)
Electrical | Dissipation factor (tan δ) | ≤ 0.018 @ 1 kHz
Electrical | Volume insulation resistance | ≥ 10¹⁰ Ω·m @ 100 V DC (20 °C)
Thermal | Continuous operating temp. | -40 °C to +85 °C (safe below β-PVDF Curie transition)
Thermal | Curie / melting transition | Tc ≈ +115–135 °C · Tm ≈ +170 °C (do not exceed +95 °C)
Thermal | Sensitivity temp. coeff. | ≤ ±8 % variation from -20 °C to +60 °C
Mechanical | Outer diameter | 2.80 ± 0.15 mm (HDPE) · 3.00 ± 0.15 mm (PU)
Mechanical | Min. bend radius | 10 × OD (28 mm) without piezoelectric depolarization
Mechanical | Acoustic impedance | ≈ 2.7 × 10⁶ kg/(m²·s) — close match to water, tissue & polymers
Resistance | Dynamic axle fatigue life | > 50,000,000 heavy-truck axle passes when encapsulated
Resistance | Moisture & salt resistance | Impervious to road salt, bitumen, epoxy & polyurethane grout
Resistance | Sensitivity uniformity | ≤ ±7 % along continuous sensor length (Class I WIM grade)
Standards | Highway WIM standards | ASTM E1318 & European COST 323 WIM Specification
Standards | Coaxial test methods | IEC 61196-1
Standards | RoHS & REACH | 2011/65/EU & EC 1907/2006 compliant (Lead-free vs PZT)
Identification | Sheath colour | Black HDPE or Black PU with lot calibration sheet
Identification | Customs tariff (HS) | 8544.2000
Identification | Polarity convention | Centre Cu = Positive (+ charge on compression) · Braid = Shield (-)

## Construction
PolyK Cable-F002 PVDF Piezoelectric Coaxial Traffic Axle-Weight – Construction
TEBAOFLEX ¦ https://tebaoflex.com/cables/pvdf-piezoelectric-coaxial-traffic-axle-weight-and-vibration-sensing-cable/ ¦ Data revision 2026-10-20
Typical values for this cable type, based on ASTM E1318 / COST 323 / IEC 61196-1. Values for your order are confirmed in the quotation.
No. | Layer | Material | Reference
1 | Central copper inner sensing electrode | 20 AWG (0.52 mm²) stranded or solid bare/tinned annealed copper centre electrode
2 | Radially poled β-phase PVDF piezoelectric transducer wall | Continuously extruded and high-field radially polarized Poly(vinylidene fluoride-co-trifluoroethylene) / β-PVDF ferroelectric dielectric
3 | Conductive silver ink + tinned copper braid outer electrode | Intimate conductive inner coating + ≥ 85 % tinned copper wire braid or Al/Cu foil outer Faraday shield
4 | Abrasion-resistant HDPE or Polyurethane (PU) outer jacket | UV-stabilized High-Density Polyethylene (HDPE) or flexible Polyurethane outer sheath (nominal 2.8 mm OD)
| PolyK Cable-F002-HDPE (2.8 mm OD) | Standard 2.8 mm OD PVDF piezoelectric coaxial cable with HDPE jacket for WIM road-slot sensors
| PolyK Cable-F002-PU (3.0 mm Flexible PU) | Flexible polyurethane-jacketed PVDF piezo cable for perimeter fences, mats and curved structures

## Quality and supply
PolyK Cable-F002 PVDF Piezoelectric Coaxial Traffic Axle-Weight – Testing, approvals and supply
TEBAOFLEX ¦ https://tebaoflex.com/cables/pvdf-piezoelectric-coaxial-traffic-axle-weight-and-vibration-sensing-cable/ ¦ Data revision 2026-10-20
Typical values for this cable type, based on ASTM E1318 / COST 323 / IEC 61196-1. Values for your order are confirmed in the quotation.
Item | Detail | Frequency / scope
Routine test | 100 % continuous dynamic roller sensitivity & uniformity scan — Sensitivity 20–25 pC/N with ≤ ±7 % longitudinal variation | Every manufactured reel
Routine test | 100 % 1 kHz capacitance, tan δ & 500 V DC insulation resistance — C = 650 ± 100 pF/m, tan δ ≤ 0.018 and IR ≥ 10¹⁰ Ω·m | Every manufactured reel
Type test | Thermal cycling (-40 °C to +85 °C) & dynamic impact fatigue test — < 5 % sensitivity drift after thermal cycling and 10⁷ load cycles | Type qualification
Standard / approval | ASTM E1318 & COST 323 WIM
Standard / approval | RoHS 2 Lead-Free Piezo
Standard / approval | REACH EC 1907/2006
Company certificate | VDE
Company certificate | UL
Company certificate | cUL
Company certificate | CE
Company certificate | KTL
Company certificate | MSHA
Company certificate | MA
Company certificate | ISO 9001
Company certificate | ISO 14001
Company certificate | ISO 45001
Sheath marking | Reel label: TEBAOFLEX POLYK CABLE-F002 PVDF PIEZO SENSOR
Supply | Delivery form: Fumigated wooden drums, steel reels or precision spools
Supply | Standard lengths: 500 m · 1000 m (or custom cut/spooled lengths)
Supply | MOQ: 100 m (standard) · 500 m (custom)
Supply | Lead time: 2–4 weeks ex-works
Supply | Incoterms: EXW, FOB, CIF, DAP