## Request a quote
Request a quotation for QUADRAXIAL HV 2241
Application engineer · pulsed power & HV coaxial cables
Enter the length you need next to each size in the Sizes sheet (column A) and send this file to:
Email: info@tebaoflex.com
WhatsApp / phone: +86 185 9591 3361
Online quote form: https://tebaoflex.com/cables/quadraxial-hv-2241-75kvdc-triple-concentric-screen-epr-cable/#footer-enquiry-section
An application engineer replies within 2 business hours.

## Sizes
QUADRAXIAL HV 2241 75 kVDC Triple-Screen EPR Cable – Dimensions, tensile ratings & weights (3)
TEBAOFLEX ¦ https://tebaoflex.com/cables/quadraxial-hv-2241-75kvdc-triple-concentric-screen-epr-cable/ ¦ Data revision 2026-10-23
Typical values for this cable type, based on IEC 60502 / MIL-DTL-17. Values for your order are confirmed in the quotation.
Enter the length you need next to each size and send this file to info@tebaoflex.com or WhatsApp +86 185 9591 3361.
Your length (m) | Order designation | Configuration | Core / stranding | Outer Ø ≈ mm | Weight ≈ kg/km | Tensile load kN ≈ | Min. bend R mm | Series
| QUADRAXIAL HV 2240 (50 kVDC AWG 14) | AWG 14 (2.08 mm²) + 3×Cu Screen | 19×AWG 27 SPC + dual EPR stack | 16.5 | 410 | 1.4 | 165 | QUADRAXIAL HV 2241 Construction Schedule (−40…+120 °C)
| QUADRAXIAL HV 2241 (75 kVDC AWG 14) | AWG 14 (2.08 mm²) + 3×Cu Screen | 19×AWG 27 SPC + dual EPR stack | 20.4 | 595 | 1.8 | 205 | QUADRAXIAL HV 2241 Construction Schedule (−40…+120 °C)
| QUADRAXIAL HV 2242 (100 kVDC AWG 12) | AWG 12 (3.31 mm²) + 3×Cu Screen | 19×AWG 25 SPC + dual EPR stack | 24.8 | 840 | 2.5 | 250 | QUADRAXIAL HV 2241 Construction Schedule (−40…+120 °C)
Custom core counts, cross-sections, sheath colours and factory-tested cut lengths available per IEC 60502 / MIL-DTL-17.

## Electrical, optical & thermal p
QUADRAXIAL HV 2241 75 kVDC Triple-Screen EPR Cable – Electrical, optical & thermal parameters (3)
TEBAOFLEX ¦ https://tebaoflex.com/cables/quadraxial-hv-2241-75kvdc-triple-concentric-screen-epr-cable/ ¦ Data revision 2026-10-23
Typical values for this cable type, based on IEC 60502 / MIL-DTL-17. Values for your order are confirmed in the quotation.
Configuration | Max. DC R₂₀ / Atten. Ω/km or dB/km | Rating / Capacity | Operating temp.
AWG 14 + 3×Screen (50 kVDC) | 8.9 | 50 kVDC (110 kVDC test) | −40…+120 °C
AWG 14 + 3×Screen (75 kVDC) | 8.9 | 75 kVDC (150 kVDC test) | −40…+120 °C
AWG 12 + 3×Screen (100 kVDC) | 5.6 | 100 kVDC (190 kVDC test) | −40…+120 °C
Every production length undergoes routine conductor DC resistance, high-voltage dielectric and dimensional verification.

## Technical data
QUADRAXIAL HV 2241 75 kVDC Triple-Screen EPR Cable – Technical data
TEBAOFLEX ¦ https://tebaoflex.com/cables/quadraxial-hv-2241-75kvdc-triple-concentric-screen-epr-cable/ ¦ Data revision 2026-10-23
Typical values for this cable type, based on IEC 60502 / MIL-DTL-17. Values for your order are confirmed in the quotation.
Group | Parameter | Value
Key data | Rated voltage | 75 kVDC (Center-to-Shield 1 · guarded triaxial)
Key data | Operating temp. | −40…+120 °C (Continuous thermal operating range)
Key data | Min. bend radius | 10–12 × OD (Installed / dynamic routing limit)
Key data | Core / conductor | AWG 14 SPC (19×AWG 27 silver-plated Cu + 3×braid)
Key data | Outer protection | EPR + 3×Cu Braid (Dual EPR HV stacks + black sheath)
Key data | Standard | IEC 60502 (IEC 60502 / MIL-DTL-17)
Electrical | Rated voltage / transmission duty | 75 kVDC (IEC 60502 / MIL-DTL-17)
Electrical | Core / conductor construction | Center Conductor (AWG 14) — 19 x AWG 27 (2.08 mm², AWG 14) concentric stranded silver-plated copper center conductor (OD 1.85 mm)
Electrical | Primary dielectric / insulation | Primary 75 kVDC EPR Stack — Extruded inner semiconductive EPR stress layer, primary 75 kVDC EPR dielectric (OD 8.89 mm), and outer semiconductive EPR layer
Thermal | Continuous operating temperature | −40…+120 °C (rated operating envelope)
Thermal | Storage & transport temperature | −40…+80 °C on export drum or reel
Mechanical | Outer protection / sheath | Shield 3 & Outer Jacket — Outer tinned copper braid Shield 3, Mylar separator tape, and heavy-duty black elastomeric outer jacket (OD 19.30 mm)
Mechanical | Minimum bending radius | 10–12 × OD
Mechanical | Structural layer count | 5 concentric functional layers
Resistance | Environmental & chemical resistance | Industrial moisture, oils and mechanical wear per IEC 60502 / MIL-DTL-17
Resistance | RoHS & REACH compliance | RoHS 2 (2011/65/EU + 2015/863) & REACH SVHC compliant
Standards | Governing standard | IEC 60502 / MIL-DTL-17
Standards | Quality management & inspection | ISO 9001:2015 & EN 10204 3.1 factory routine inspection
Identification | Model designation | QUADRAXIAL HV 2241
Identification | Customs tariff (HS) | 8544.49 / 8544.60 / 8544.70

## Construction
QUADRAXIAL HV 2241 75 kVDC Triple-Screen EPR Cable – Construction
TEBAOFLEX ¦ https://tebaoflex.com/cables/quadraxial-hv-2241-75kvdc-triple-concentric-screen-epr-cable/ ¦ Data revision 2026-10-23
Typical values for this cable type, based on IEC 60502 / MIL-DTL-17. Values for your order are confirmed in the quotation.
No. | Layer | Material | Reference
1 | Center Conductor (AWG 14) | 19 x AWG 27 (2.08 mm², AWG 14) concentric stranded silver-plated copper center conductor (OD 1.85 mm) | IEC 60502 / MIL-DTL-17
2 | Primary 75 kVDC EPR Stack | Extruded inner semiconductive EPR stress layer, primary 75 kVDC EPR dielectric (OD 8.89 mm), and outer semiconductive EPR layer | IEC 60502 / MIL-DTL-17
3 | Shields 1 & 2 + Mylar Barrier | Inner tinned copper braid Shield 1 and intermediate tinned copper braid Shield 2 electrically isolated by a Mylar polyester dielectric wrap | IEC 60502 / MIL-DTL-17
4 | Secondary EPR HV Stack | Secondary semiconductive EPR stress layer, secondary high-voltage EPR isolation layer, and outer semiconductive EPR screen | IEC 60502 / MIL-DTL-17
5 | Shield 3 & Outer Jacket | Outer tinned copper braid Shield 3, Mylar separator tape, and heavy-duty black elastomeric outer jacket (OD 19.30 mm) | IEC 60502 / MIL-DTL-17
| QUADRAXIAL HV 2241 — Standard Execution | Built to IEC 60502 / MIL-DTL-17 with center conductor (awg 14) and shield 3 & outer jacket
| QUADRAXIAL HV 2241 — Custom Length & Configuration | Available in custom drum lengths, core counts or factory-terminated assemblies
| QUADRAXIAL HV 2241 — Factory Routine Certified | Supplied with EN 10204 3.1 routine electrical, dielectric & dimensional inspection report

## Quality and supply
QUADRAXIAL HV 2241 75 kVDC Triple-Screen EPR Cable – Testing, approvals and supply
TEBAOFLEX ¦ https://tebaoflex.com/cables/quadraxial-hv-2241-75kvdc-triple-concentric-screen-epr-cable/ ¦ Data revision 2026-10-23
Typical values for this cable type, based on IEC 60502 / MIL-DTL-17. Values for your order are confirmed in the quotation.
Item | Detail | Frequency / scope
Routine test | Conductor resistance & dimensional verification (IEC 60502 / MIL-DTL-17) — Electrical parameters and outer diameter within IEC 60502 / MIL-DTL-17 tolerances | Every manufactured drum / length
Routine test | High-voltage dielectric & insulation resistance test (IEC 60502 / MIL-DTL-17) — Zero dielectric breakdown and verified insulation resistance over full length | Every manufactured drum / length
Type test | Thermal ageing, mechanical flexing & environmental qualification (IEC 60502 / MIL-DTL-17) — Verified structural and dielectric integrity across −40…+120 °C | Type qualification & periodic lot audit
Standard / approval | IEC 60502 Compliant
Standard / approval | EN 10204 3.1 Factory Test Certificate
Standard / approval | CE, RoHS 2 (2011/65/EU) & REACH
Company certificate | VDE
Company certificate | UL
Company certificate | cUL
Company certificate | CE
Company certificate | KTL
Company certificate | MSHA
Company certificate | MA
Company certificate | ISO 9001
Company certificate | ISO 14001
Company certificate | ISO 45001
Sheath marking | TEBAOFLEX QUADRAXIAL HV 2241 IEC 60502 75 kVDC CE
Supply | Delivery form: Heavy-duty export wooden/steel drums or factory-tested coils
Supply | Standard lengths: 100 m, 250 m, 500 m, 1,000 m or custom cut-to-length reels
Supply | MOQ: 100 m (standard configurations) · 300 m (custom builds)
Supply | Lead time: 2–4 weeks ex-works
Supply | Incoterms: EXW, FCA, FOB, CIF, DAP