## Request a quote
Request a quotation for RE-2X(st)H SWAH
Application engineer · LNG & petrochemical instrumentation
Enter the length you need next to each size in the Sizes sheet (column A) and send this file to:
Email: info@tebaoflex.com
WhatsApp / phone: +86 185 9591 3361
Online quote form: https://tebaoflex.com/cables/re-2x-st-h-swah-armoured-instrumentation-cable/#template-selection
An application engineer replies within 2 business hours.

## Sizes
RE-2X(st)H SWAH Armoured Instrumentation Cable – Dimensions, SWA wire size & weights (17)
TEBAOFLEX ¦ https://tebaoflex.com/cables/re-2x-st-h-swah-armoured-instrumentation-cable/ ¦ Data revision 2026-10-20
Typical values for this cable type, based on BS EN 50288-7 / EN 10257-1 / IEC 60754. Values for your order are confirmed in the quotation.
Enter the length you need next to each size and send this file to info@tebaoflex.com or WhatsApp +86 185 9591 3361.
Your length (m) | Order designation | Format | SWA wire Ø | Outer Ø ≈ mm | Copper kg/km | Weight ≈ kg/km | Min. bend R fixed mm | Series
| RE-2X(st)H SWAH 1×2×0.5 | 1×2×0.5 mm² | 0.9 mm SWA | 10.6 | 15 | 218 | 106 | 0.5 mm² SWA Armoured XLPE/LSZH — L/R ≤ 25 µH/Ω
| RE-2X(st)H SWAH 2×2×0.5 | 2×2×0.5 mm² | 0.9 mm SWA | 13 | 25 | 305 | 130 | 0.5 mm² SWA Armoured XLPE/LSZH — L/R ≤ 25 µH/Ω
| RE-2X(st)H PiMF SWAH 4×2×0.5 | 4×2×0.5 mm² | 0.9 mm SWA | 15.5 | 52 | 428 | 155 | 0.5 mm² SWA Armoured XLPE/LSZH — L/R ≤ 25 µH/Ω
| RE-2X(st)H PiMF SWAH 8×2×0.5 | 8×2×0.5 mm² | 1.25 mm SWA | 19.5 | 98 | 685 | 195 | 0.5 mm² SWA Armoured XLPE/LSZH — L/R ≤ 25 µH/Ω
| RE-2X(st)H PiMF SWAH 12×2×0.5 | 12×2×0.5 mm² | 1.25 mm SWA | 22.4 | 144 | 885 | 224 | 0.5 mm² SWA Armoured XLPE/LSZH — L/R ≤ 25 µH/Ω
| RE-2X(st)H SWAH 1×2×0.75 | 1×2×0.75 mm² | 0.9 mm SWA | 11 | 20 | 240 | 110 | 0.75 mm² SWA Armoured XLPE/LSZH — L/R ≤ 25 µH/Ω
| RE-2X(st)H SWAH 2×2×0.75 | 2×2×0.75 mm² | 0.9 mm SWA | 13.8 | 34 | 346 | 138 | 0.75 mm² SWA Armoured XLPE/LSZH — L/R ≤ 25 µH/Ω
| RE-2X(st)H PiMF SWAH 4×2×0.75 | 4×2×0.75 mm² | 0.9 mm SWA | 16.7 | 71 | 490 | 167 | 0.75 mm² SWA Armoured XLPE/LSZH — L/R ≤ 25 µH/Ω
| RE-2X(st)H PiMF SWAH 8×2×0.75 | 8×2×0.75 mm² | 1.25 mm SWA | 21.1 | 136 | 788 | 211 | 0.75 mm² SWA Armoured XLPE/LSZH — L/R ≤ 25 µH/Ω
| RE-2X(st)H SWAH 1×2×1.0 | 1×2×1.0 mm² | 0.9 mm SWA | 11.4 | 25 | 260 | 114 | 1.0 mm² SWA Armoured XLPE/LSZH — L/R ≤ 25 µH/Ω
| RE-2X(st)H PiMF SWAH 4×2×1.0 | 4×2×1.0 mm² | 1.25 mm SWA | 18.1 | 90 | 605 | 181 | 1.0 mm² SWA Armoured XLPE/LSZH — L/R ≤ 25 µH/Ω
| RE-2X(st)H PiMF SWAH 8×2×1.0 | 8×2×1.0 mm² | 1.25 mm SWA | 22.5 | 174 | 905 | 225 | 1.0 mm² SWA Armoured XLPE/LSZH — L/R ≤ 25 µH/Ω
| RE-2X(st)H SWAH 1×2×1.5 | 1×2×1.5 mm² | 0.9 mm SWA | 12.2 | 35 | 300 | 122 | 1.5 mm² SWA Armoured XLPE/LSZH — L/R ≤ 40 µH/Ω
| RE-2X(st)H SWAH 2×2×1.5 | 2×2×1.5 mm² | 0.9 mm SWA | 15.9 | 63 | 455 | 159 | 1.5 mm² SWA Armoured XLPE/LSZH — L/R ≤ 40 µH/Ω
| RE-2X(st)H PiMF SWAH 4×2×1.5 | 4×2×1.5 mm² | 1.25 mm SWA | 19.9 | 129 | 735 | 199 | 1.5 mm² SWA Armoured XLPE/LSZH — L/R ≤ 40 µH/Ω
| RE-2X(st)H PiMF SWAH 8×2×1.5 | 8×2×1.5 mm² | 1.6 mm SWA | 25.2 | 252 | 1155 | 252 | 1.5 mm² SWA Armoured XLPE/LSZH — L/R ≤ 40 µH/Ω
| RE-2X(st)H PiMF SWAH 12×2×1.5 | 12×2×1.5 mm² | 1.6 mm SWA | 29 | 374 | 1510 | 290 | 1.5 mm² SWA Armoured XLPE/LSZH — L/R ≤ 40 µH/Ω
Both the inner bedding and outer sheath are 100 % halogen-free LSZH compounds.

## Electrical parameters by cross-
RE-2X(st)H SWAH Armoured Instrumentation Cable – Electrical parameters by cross-section (4)
TEBAOFLEX ¦ https://tebaoflex.com/cables/re-2x-st-h-swah-armoured-instrumentation-cable/ ¦ Data revision 2026-10-20
Typical values for this cable type, based on BS EN 50288-7 / EN 10257-1 / IEC 60754. Values for your order are confirmed in the quotation.
Conductor size | Max. DC R @ 20 °C Ω/km | Max. L/R ratio µH/Ω | Max. C (OS) nF/km | Max. C (PiMF) nF/km
0.50 mm² | 36.7 | 25 | 100 | 115
0.75 mm² | 25 | 25 | 100 | 115
1.00 mm² | 18.5 | 25 | 100 | 115
1.50 mm² | 12.3 | 40 | 100 | 115
Suitable for Zone 1 and Zone 2 hazardous area process instrumentation per IEC 60079-14.

## Technical data
RE-2X(st)H SWAH Armoured Instrumentation Cable – Technical data
TEBAOFLEX ¦ https://tebaoflex.com/cables/re-2x-st-h-swah-armoured-instrumentation-cable/ ¦ Data revision 2026-10-20
Typical values for this cable type, based on BS EN 50288-7 / EN 10257-1 / IEC 60754. Values for your order are confirmed in the quotation.
Group | Parameter | Value
Key data | Rated voltage | 300/500 V (EN 50288-7 · 2000 V AC test)
Key data | Armouring | Galvanised SWA (EN 10257-1 round steel wires)
Key data | Temperature | −40…+90 °C (XLPE core · +250 °C short-circuit)
Key data | LSZH rating | IEC 60754/61034 (zero halogen · ≥ 60 % light trans.)
Key data | Max. L/R ratio | ≤ 25 / 40 µH/Ω (0.5–1.0 mm² (25) · 1.5 mm² (40))
Key data | Bend radius | 10 × OD (fixed routing · 12 × OD pulling)
Electrical | Rated voltage U0/U | 300/500 V
Electrical | Test voltage | 2000 V AC (core/core & core/screen) for 1 min
Electrical | Insulation resistance | ≥ 5000 MΩ·km at +20 °C
Electrical | Mutual capacitance (at 800 Hz) | ≤ 100 nF/km (OS) · ≤ 115 nF/km (PiMF)
Electrical | Max. L/R ratio | ≤ 25 µH/Ω (0.5–1.0 mm²) · ≤ 40 µH/Ω (1.5 mm²)
Thermal | Operating temperature, fixed | −40 °C to +90 °C
Thermal | Operating temperature, installation | −5 °C to +50 °C
Thermal | Short-circuit conductor temperature | +250 °C (max. 5 s)
Mechanical | Armour wire diameter | 0.90 mm / 1.25 mm / 1.60 mm galvanised steel (EN 10257-1)
Mechanical | Min. bending radius, fixed | 10 × OD
Mechanical | Min. bending radius, during pulling | 12 × OD
Resistance | Flame retardance | IEC 60332-1-2 & IEC 60332-3-22/24 (Cat A/C)
Resistance | Halogen acid gas | IEC 60754-1 (0 % halogen) · IEC 60754-2 (pH ≥ 4.3, ≤ 10 µS/mm)
Resistance | Smoke density | IEC 61034-2 light transmittance ≥ 60 %
Standards | Design & armour standards | BS EN 50288-7 & BS EN 10257-1
Standards | Conductor standard | IEC 60228 Class 2
Standards | Hazardous area compliance | IEC 60079-14 (Ex-i, Ex-e, Ex-d)
Identification | Core identification | Black / White numbered 1, 2… (Triads: Bk/Wh/Rd)
Identification | Outer sheath colour | Black (RAL 9005) or Blue (RAL 5015 Ex-i)
Identification | Customs tariff (HS) | 8544.49

## Construction
RE-2X(st)H SWAH Armoured Instrumentation Cable – Construction
TEBAOFLEX ¦ https://tebaoflex.com/cables/re-2x-st-h-swah-armoured-instrumentation-cable/ ¦ Data revision 2026-10-20
Typical values for this cable type, based on BS EN 50288-7 / EN 10257-1 / IEC 60754. Values for your order are confirmed in the quotation.
No. | Layer | Material | Reference
1 | Stranded copper conductors | Annealed bare or tinned copper, 7-wire stranded (IEC 60228 Class 2)
2 | Cross-linked polyethylene (XLPE / 2X) | Thermoset XLPE per EN 50290-2-29 (+90 °C continuous, +250 °C short-circuit)
3 | Individual & collective Al/PET screens | Al/PET laminated tape + 0.5 mm² tinned copper drain wire (OS or PiMF+OS) | 100 % electrostatic interference rejection
4 | Extruded LSZH inner bedding (H) | Halogen-free flame-retardant polyolefin compound extruded over the collective screen
5 | Galvanised steel wire armour (SWA) | Single layer of round galvanised steel wires (0.9 / 1.25 / 1.6 mm per EN 10257-1)
6 | Low-Smoke Zero-Halogen outer sheath (H) | Halogen-free flame-retardant polyolefin (LTS1 / HM4), Black RAL 9005 or Blue RAL 5015 (Ex-i)
| RE-2X(st)H SWAH (OS + SWA) | +90 °C XLPE pairs/triads with collective screen, LSZH bedding, SWA and LSZH outer sheath
| RE-2X(st)H PiMF SWAH | Individually and collectively screened pairs (PiMF) with LSZH bedding, SWA and LSZH sheath

## Quality and supply
RE-2X(st)H SWAH Armoured Instrumentation Cable – Testing, approvals and supply
TEBAOFLEX ¦ https://tebaoflex.com/cables/re-2x-st-h-swah-armoured-instrumentation-cable/ ¦ Data revision 2026-10-20
Typical values for this cable type, based on BS EN 50288-7 / EN 10257-1 / IEC 60754. Values for your order are confirmed in the quotation.
Item | Detail | Frequency / scope
Routine test | 2000 V AC dielectric test & mutual capacitance check — 2.0 kV AC for 1 min; C ≤ 100 / 115 nF/km | Every manufactured drum
Sample test | IEC 60754-1/2 & IEC 61034-2 LSZH verification on bedding and sheath — < 0.5 % HCl; pH ≥ 4.3; ≥ 60 % light transmittance | Per LSZH batch
Sample test | EN 10257-1 galvanised steel wire armour inspection — Wire diameter, tensile strength and zinc coat mass | Per armour lot
Standard / approval | BS EN 50288-7 & EN 10257-1 Compliant
Standard / approval | IEC 60754-1/2 & IEC 61034-2 LSZH
Standard / approval | IEC 60332-1-2 & IEC 60332-3-22/24
Company certificate | VDE
Company certificate | UL
Company certificate | cUL
Company certificate | CE
Company certificate | KTL
Company certificate | MSHA
Company certificate | MA
Company certificate | ISO 9001
Company certificate | ISO 14001
Company certificate | ISO 45001
Sheath marking | TEBAOFLEX RE-2X(st)H SWAH <size> 300/500V EN 50288-7 SWA LSZH CE
Supply | Delivery form: Non-returnable fumigated wooden drums
Supply | Standard lengths: 500 m · 1000 m standard drums (cut lengths on request)
Supply | MOQ: 500 m (stock sizes) · 1000 m (custom)
Supply | Lead time: 2–4 weeks ex-works
Supply | Incoterms: EXW, FCA, FOB, CIF, DAP