## Request a quote
Request a quotation for RE-2X(st)H
Application engineer · halogen-free process instrumentation
Enter the length you need next to each size in the Sizes sheet (column A) and send this file to:
Email: info@tebaoflex.com
WhatsApp / phone: +86 185 9591 3361
Online quote form: https://tebaoflex.com/cables/re-2x-st-h-lszh-instrumentation-cable/#template-selection
An application engineer replies within 2 business hours.

## Sizes
RE-2X(st)H LSZH Instrumentation Cable – Dimensions & weights (18)
TEBAOFLEX ¦ https://tebaoflex.com/cables/re-2x-st-h-lszh-instrumentation-cable/ ¦ Data revision 2026-10-20
Typical values for this cable type, based on BS EN 50288-7 / IEC 60754 / IEC 61034. Values for your order are confirmed in the quotation.
Enter the length you need next to each size and send this file to info@tebaoflex.com or WhatsApp +86 185 9591 3361.
Your length (m) | Order designation | Format | Screening | Outer Ø ≈ mm | Copper kg/km | Weight ≈ kg/km | Min. bend R fixed mm | Series
| RE-2X(st)H 1×2×0.5 | 1×2×0.5 mm² | OS | 5.9 | 15 | 47 | 44 | 0.5 mm² XLPE/LSZH — L/R ≤ 25 µH/Ω · +90 °C
| RE-2X(st)H 2×2×0.5 | 2×2×0.5 mm² | OS | 8.4 | 25 | 79 | 63 | 0.5 mm² XLPE/LSZH — L/R ≤ 25 µH/Ω · +90 °C
| RE-2X(st)H 4×2×0.5 PiMF | 4×2×0.5 mm² | PiMF+OS | 10.8 | 52 | 138 | 81 | 0.5 mm² XLPE/LSZH — L/R ≤ 25 µH/Ω · +90 °C
| RE-2X(st)H 8×2×0.5 PiMF | 8×2×0.5 mm² | PiMF+OS | 14 | 98 | 232 | 105 | 0.5 mm² XLPE/LSZH — L/R ≤ 25 µH/Ω · +90 °C
| RE-2X(st)H 12×2×0.5 PiMF | 12×2×0.5 mm² | PiMF+OS | 16.8 | 144 | 330 | 126 | 0.5 mm² XLPE/LSZH — L/R ≤ 25 µH/Ω · +90 °C
| RE-2X(st)H 1×2×0.75 | 1×2×0.75 mm² | OS | 6.3 | 20 | 56 | 47 | 0.75 mm² XLPE/LSZH — L/R ≤ 25 µH/Ω · +90 °C
| RE-2X(st)H 2×2×0.75 | 2×2×0.75 mm² | OS | 9.2 | 34 | 96 | 69 | 0.75 mm² XLPE/LSZH — L/R ≤ 25 µH/Ω · +90 °C
| RE-2X(st)H 4×2×0.75 PiMF | 4×2×0.75 mm² | PiMF+OS | 11.8 | 71 | 168 | 88 | 0.75 mm² XLPE/LSZH — L/R ≤ 25 µH/Ω · +90 °C
| RE-2X(st)H 8×2×0.75 PiMF | 8×2×0.75 mm² | PiMF+OS | 15.5 | 136 | 288 | 116 | 0.75 mm² XLPE/LSZH — L/R ≤ 25 µH/Ω · +90 °C
| RE-2X(st)H 1×2×1.0 | 1×2×1.0 mm² | OS | 6.7 | 25 | 66 | 50 | 1.0 mm² XLPE/LSZH — L/R ≤ 25 µH/Ω · +90 °C
| RE-2X(st)H 4×2×1.0 PiMF | 4×2×1.0 mm² | PiMF+OS | 12.8 | 90 | 202 | 96 | 1.0 mm² XLPE/LSZH — L/R ≤ 25 µH/Ω · +90 °C
| RE-2X(st)H 8×2×1.0 PiMF | 8×2×1.0 mm² | PiMF+OS | 16.8 | 174 | 352 | 126 | 1.0 mm² XLPE/LSZH — L/R ≤ 25 µH/Ω · +90 °C
| RE-2X(st)H 1×2×1.5 | 1×2×1.5 mm² | OS | 7.6 | 35 | 86 | 57 | 1.5 mm² XLPE/LSZH — L/R ≤ 40 µH/Ω · +90 °C
| RE-2X(st)H 2×2×1.5 | 2×2×1.5 mm² | OS | 11 | 63 | 152 | 82 | 1.5 mm² XLPE/LSZH — L/R ≤ 40 µH/Ω · +90 °C
| RE-2X(st)H 4×2×1.5 PiMF | 4×2×1.5 mm² | PiMF+OS | 14.4 | 129 | 268 | 108 | 1.5 mm² XLPE/LSZH — L/R ≤ 40 µH/Ω · +90 °C
| RE-2X(st)H 8×2×1.5 PiMF | 8×2×1.5 mm² | PiMF+OS | 19 | 252 | 466 | 142 | 1.5 mm² XLPE/LSZH — L/R ≤ 40 µH/Ω · +90 °C
| RE-2X(st)H 12×2×1.5 PiMF | 12×2×1.5 mm² | PiMF+OS | 22.8 | 374 | 668 | 171 | 1.5 mm² XLPE/LSZH — L/R ≤ 40 µH/Ω · +90 °C
| RE-2X(st)H 24×2×1.5 PiMF | 24×2×1.5 mm² | PiMF+OS | 31.2 | 742 | 1255 | 234 | 1.5 mm² XLPE/LSZH — L/R ≤ 40 µH/Ω · +90 °C
All sizes are available in collective screen RE-2X(st)H and individual + collective screen RE-2X(st)H PiMF.

## Electrical parameters by cross-
RE-2X(st)H LSZH Instrumentation Cable – Electrical parameters by cross-section (4)
TEBAOFLEX ¦ https://tebaoflex.com/cables/re-2x-st-h-lszh-instrumentation-cable/ ¦ Data revision 2026-10-20
Typical values for this cable type, based on BS EN 50288-7 / IEC 60754 / IEC 61034. Values for your order are confirmed in the quotation.
Conductor size | Max. DC R @ 20 °C Ω/km | Max. L/R ratio µH/Ω | Max. C (OS) nF/km | Max. C (PiMF) nF/km
0.50 mm² | 36.7 | 25 | 100 | 115
0.75 mm² | 25 | 25 | 100 | 115
1.00 mm² | 18.5 | 25 | 100 | 115
1.50 mm² | 12.3 | 40 | 100 | 115
Thermoset XLPE insulation maintains stable capacitance and ≥ 5000 MΩ·km insulation resistance up to +90 °C.

## Technical data
RE-2X(st)H LSZH Instrumentation Cable – Technical data
TEBAOFLEX ¦ https://tebaoflex.com/cables/re-2x-st-h-lszh-instrumentation-cable/ ¦ Data revision 2026-10-20
Typical values for this cable type, based on BS EN 50288-7 / IEC 60754 / IEC 61034. Values for your order are confirmed in the quotation.
Group | Parameter | Value
Key data | Rated voltage | 300/500 V (EN 50288-7 · 2000 V AC test)
Key data | Temperature | −40…+90 °C (XLPE core · +250 °C short-circuit)
Key data | LSZH rating | IEC 60754/61034 (zero halogen · ≥ 60 % light trans.)
Key data | Max. L/R ratio | ≤ 25 / 40 µH/Ω (0.5–1.0 mm² (25) · 1.5 mm² (40))
Key data | Capacitance | ≤ 100 nF/km (OS · ≤ 115 nF/km PiMF+OS)
Key data | Bend radius | 7.5 × OD (fixed routing · 10 × OD pulling)
Electrical | Rated voltage U0/U | 300/500 V
Electrical | Test voltage | 2000 V AC (core/core & core/screen) for 1 min
Electrical | Insulation resistance | ≥ 5000 MΩ·km at +20 °C
Electrical | Mutual capacitance (at 800 Hz) | ≤ 100 nF/km (OS) · ≤ 115 nF/km (PiMF)
Electrical | Max. L/R ratio | ≤ 25 µH/Ω (0.5–1.0 mm²) · ≤ 40 µH/Ω (1.5 mm²)
Thermal | Operating temperature, fixed | −40 °C to +90 °C
Thermal | Operating temperature, installation | −5 °C to +50 °C
Thermal | Short-circuit conductor temperature | +250 °C (max. 5 s on thermoset XLPE)
Mechanical | Min. bending radius, fixed | 7.5 × OD
Mechanical | Min. bending radius, during pulling | 10 × OD
Resistance | Flame retardance | IEC 60332-1-2 & IEC 60332-3-22 / 60332-3-24 (Cat A/C)
Resistance | Halogen acid gas emission | IEC 60754-1 (0 % halogen) · IEC 60754-2 (pH ≥ 4.3, ≤ 10 µS/mm)
Resistance | Smoke density | IEC 61034-2 light transmittance ≥ 60 %
Standards | Design standard | BS EN 50288-7
Standards | Conductor standard | IEC 60228 Class 2
Standards | CPR Euroclass option | EN 50575 Cca / B2ca-s1a,d1,a1 available on request
Identification | Core identification | Black / White numbered 1, 2… (Triads: Bk/Wh/Rd)
Identification | Outer sheath colour | Black (RAL 9005) or Blue (RAL 5015 Ex-i)
Identification | Customs tariff (HS) | 8544.49

## Construction
RE-2X(st)H LSZH Instrumentation Cable – Construction
TEBAOFLEX ¦ https://tebaoflex.com/cables/re-2x-st-h-lszh-instrumentation-cable/ ¦ Data revision 2026-10-20
Typical values for this cable type, based on BS EN 50288-7 / IEC 60754 / IEC 61034. Values for your order are confirmed in the quotation.
No. | Layer | Material | Reference
1 | Stranded copper conductors | Annealed bare or tinned copper, 7-wire stranded (IEC 60228 Class 2)
2 | Cross-linked polyethylene (XLPE / 2X) | Thermoset XLPE per EN 50290-2-29 (+90 °C continuous, +250 °C short-circuit)
3 | Individual pair screen (PiMF option) | Al/PET laminated tape + 0.5 mm² tinned copper drain wire on each pair
4 | Halogen-free polyester binder tape | Helical PET wrap over the stranded pair/triad bundle
5 | Collective Al/PET electrostatic screen (st) | Aluminium/PET tape (≥ 20 % overlap) + 0.5 mm² tinned copper drain wire | 100 % electrostatic coverage
6 | Low-Smoke Zero-Halogen outer sheath (H) | Halogen-free flame-retardant polyolefin (HM4 / LTS1 per EN 50290-2-27), Black RAL 9005 or Blue RAL 5015
| RE-2X(st)H (Collective Screen) | +90 °C XLPE pairs/triads with collective Al/PET screen and LSZH jacket
| RE-2X(st)H PiMF (Indiv. + Overall) | Individual Al/PET pair screens plus overall Al/PET screen and LSZH jacket
| RE-2X(st)H Ex-i (RAL 5015 Blue) | Sky-blue LSZH sheath for intrinsically safe Zone 0/1/2 Ex-i loops

## Quality and supply
RE-2X(st)H LSZH Instrumentation Cable – Testing, approvals and supply
TEBAOFLEX ¦ https://tebaoflex.com/cables/re-2x-st-h-lszh-instrumentation-cable/ ¦ Data revision 2026-10-20
Typical values for this cable type, based on BS EN 50288-7 / IEC 60754 / IEC 61034. Values for your order are confirmed in the quotation.
Item | Detail | Frequency / scope
Routine test | 2000 V AC dielectric test & mutual capacitance test — 2.0 kV AC for 1 min; C ≤ 100 / 115 nF/km | Every manufactured drum
Sample test | IEC 60754-1/2 halogen acid gas & conductivity test — < 0.5 % HCl; pH ≥ 4.3; conductivity ≤ 10 µS/mm | Per LSZH batch
Sample test | IEC 61034-2 smoke density & IEC 60332-3-22/24 flame test — ≥ 60 % light transmittance; pass bunched vertical tray flame test | Periodic audit
Standard / approval | BS EN 50288-7 Compliant
Standard / approval | IEC 60754-1/2 & IEC 61034-2 LSZH
Standard / approval | IEC 60332-1-2 & IEC 60332-3-22/24
Company certificate | VDE
Company certificate | UL
Company certificate | cUL
Company certificate | CE
Company certificate | KTL
Company certificate | MSHA
Company certificate | MA
Company certificate | ISO 9001
Company certificate | ISO 14001
Company certificate | ISO 45001
Sheath marking | TEBAOFLEX RE-2X(st)H <size> 300/500V EN 50288-7 LSZH IEC 60332-3 CE
Supply | Delivery form: Non-returnable fumigated wooden drums
Supply | Standard lengths: 500 m · 1000 m standard drums (cut lengths on request)
Supply | MOQ: 500 m (stock sizes) · 1000 m (custom)
Supply | Lead time: 2–4 weeks ex-works
Supply | Incoterms: EXW, FCA, FOB, CIF, DAP