## Request a quote
Request a quotation for REF 50531 & REF 49491 (ROBOT DE PISCINE)
Share operating water depth, working/breaking tension, winch sheave diameter, core/fibre count and required drum length.
Enter the length you need next to each size in the Sizes sheet (column A) and send this file to:
Email: info@tebaoflex.com
WhatsApp / phone: +86 185 9591 3361
Online quote form: https://tebaoflex.com/cables/ref-50531-ref-49491-robot-de-piscine/#footer-enquiry-section
An application engineer replies within 2 business hours.

## Sizes
REF 50531 & REF 49491 500 V Floating Swimming Pool Robot Cable – Dimensions, tensile load & weights (3)
TEBAOFLEX ¦ https://tebaoflex.com/cables/ref-50531-ref-49491-robot-de-piscine/ ¦ Data revision 2026-10-25
Typical values for this cable type, based on IEC 60335-2-41 / Floating Pool-Robot Cable Specification. Values for your order are confirmed in the quotation.
Enter the length you need next to each size and send this file to info@tebaoflex.com or WhatsApp +86 185 9591 3361.
Your length (m) | Order designation | Configuration | Core / stranding | Outer Ø ≈ mm | Net weight ≈ kg/km | Tensile rating kN ≈ | Min. bend R mm | Series
| REF 50531 Config A (Compact) | 4×2×24 AWG + 2×18 AWG (or 4C) | Stranded tinned Cu (IEC 60228 / ASTM) | 10.4 | 155 | 4.5 | 85 | REF 50531 & REF 49491 (ROBOT DE PISCINE) Construction Schedule (−10…+60 °C)
| REF 50531 Config B (Standard) | 4×2×20 AWG + 4×16 AWG (or 8C) | Stranded tinned Cu (IEC 60228 / ASTM) | 13.3 | 265 | 9.6 | 110 | REF 50531 & REF 49491 (ROBOT DE PISCINE) Construction Schedule (−10…+60 °C)
| REF 50531 Config C (Heavy Hybrid) | 8×2×20 AWG + 4×12 AWG (or 12C) | Stranded tinned Cu (IEC 60228 / ASTM) | 16.6 | 420 | 18.5 | 140 | REF 50531 & REF 49491 (ROBOT DE PISCINE) Construction Schedule (−10…+60 °C)
Custom core cross-sections, pair/fibre counts, armour grades and factory drum lengths available per IEC 60335-2-41 / Floating Pool-Robot Cable Specification.

## Electrical, optical & thermal p
REF 50531 & REF 49491 500 V Floating Swimming Pool Robot Cable – Electrical, optical & thermal parameters (3)
TEBAOFLEX ¦ https://tebaoflex.com/cables/ref-50531-ref-49491-robot-de-piscine/ ¦ Data revision 2026-10-25
Typical values for this cable type, based on IEC 60335-2-41 / Floating Pool-Robot Cable Specification. Values for your order are confirmed in the quotation.
Configuration | Max. DC R₂₀ / Atten. Ω/km or dB/km | Rating / Impedance | Operating temp.
4×2×24 AWG + 2×18 AWG (or 4C) | 28.4 | 300/500 V (45–100 Ω data) | −10…+60 °C
4×2×20 AWG + 4×16 AWG (or 8C) | 10.7 | 300/500 V (45–100 Ω data) | −10…+60 °C
8×2×20 AWG + 4×12 AWG (or 12C) | 5.4 | 300/500 V (High-Power Hybrid) | −10…+60 °C
Every production length undergoes routine conductor DC resistance, high-voltage dielectric or OTDR continuity and dimensional verification.

## Technical data
REF 50531 & REF 49491 500 V Floating Swimming Pool Robot Cable – Technical data
TEBAOFLEX ¦ https://tebaoflex.com/cables/ref-50531-ref-49491-robot-de-piscine/ ¦ Data revision 2026-10-25
Typical values for this cable type, based on IEC 60335-2-41 / Floating Pool-Robot Cable Specification. Values for your order are confirmed in the quotation.
Group | Parameter | Value
Key data | Rated voltage | 300/500 V (Tested per IEC 60335-2-41)
Key data | Operating temp. | −10…+60 °C (Continuous subsea & marine service)
Key data | Min. bend radius | 6 × OD (Dynamic sheave & fixed routing)
Key data | Core / conductor | 4×0.75 (Extra-flexible Class 6 Cu power)
Key data | Outer protection | Floating Blue (Low-density floating polyolefin)
Key data | Standard | IEC 60335-2-41 (IEC 60335-2-41)
Electrical | Rated voltage / transmission duty | 300/500 V (IEC 60335-2-41 / Floating Pool-Robot Cable Specification)
Electrical | Core / conductor construction | Flexible Copper Cores (4×0.75 / 2×0.75+2×0.34) — 4×0.75 mm² PE cores (REF 50531, ≤27.3 Ω/km) or 2×0.75 + 2×0.34 mm² PVC (REF 49491)
Electrical | Primary dielectric / buffering | Low-Density Buoyancy Fillers (REF 50531) — Four large-volume low-density foamed fillers providing –9.2 g/m positive buoyancy
Thermal | Continuous operating temperature | −10…+60 °C (subsea, marine & submersible duty)
Thermal | Short-circuit / peak thermal rating | Verified thermal stability per IEC 60335-2-41 / Floating Pool-Robot Cable Specification
Thermal | Storage & transport temperature | −40…+80 °C on export wooden/steel drum
Mechanical | Outer protection / armouring | Floating Low-Density Polyolefin Jacket — Chlorine-resistant blue low-density polyolefin jacket (Ø 19.0 mm, 274 g/m in air)
Mechanical | Minimum bending radius | 6 × OD
Mechanical | Hydrostatic, tensile & crush duty | Overall Assembling Binder Tape — Helical binder tape stabilizing the buoyant core bundle during flex & torsion
Resistance | Hydrostatic pressure & water blocking | Engineered for continuous submersion and hydrostatic integrity per IEC 60335-2-41 / Floating Pool-Robot Cable Specification
Resistance | Seawater, oil & chemical resistance | Resistant to seawater hydrolysis, hydraulic oils and abrasion per IEC 60335-2-41 / Floating Pool-Robot Cable Specification
Resistance | RoHS & REACH compliance | RoHS 2 (2011/65/EU + 2015/863) & REACH SVHC compliant
Standards | Governing standard | IEC 60335-2-41 / Floating Pool-Robot Cable Specification
Standards | Environmental & test standards | IEC 60228 / IEC 60332 / ISO 13628-5 / EN 10204
Standards | Quality management & inspection | ISO 9001:2015 & EN 10204 3.1 factory routine inspection
Identification | Model designation | REF 50531 & REF 49491 (ROBOT DE PISCINE)
Identification | Sheath colour & metre marking | Continuous metre-marked blue outer finish (Floating Blue Polyolefin)
Identification | Customs tariff (HS) | 8544.49 / 8544.60 / 8544.70

## Construction
REF 50531 & REF 49491 500 V Floating Swimming Pool Robot Cable – Construction
TEBAOFLEX ¦ https://tebaoflex.com/cables/ref-50531-ref-49491-robot-de-piscine/ ¦ Data revision 2026-10-25
Typical values for this cable type, based on IEC 60335-2-41 / Floating Pool-Robot Cable Specification. Values for your order are confirmed in the quotation.
No. | Layer | Material | Reference
1 | Flexible Copper Cores (4×0.75 / 2×0.75+2×0.34) | 4×0.75 mm² PE cores (REF 50531, ≤27.3 Ω/km) or 2×0.75 + 2×0.34 mm² PVC (REF 49491)
2 | Low-Density Buoyancy Fillers (REF 50531) | Four large-volume low-density foamed fillers providing –9.2 g/m positive buoyancy
3 | Overall Assembling Binder Tape | Helical binder tape stabilizing the buoyant core bundle during flex & torsion
4 | Floating Low-Density Polyolefin Jacket | Chlorine-resistant blue low-density polyolefin jacket (Ø 19.0 mm, 274 g/m in air)
| REF 50531 & REF 49491 (ROBOT DE PISCINE) — Standard Subsea & Marine Execution | Built to IEC 60335-2-41 / Floating Pool-Robot Cable Specification with flexible copper cores (4×0.75 / 2×0.75+2×0.34) and floating low-density polyolefin jacket
| REF 50531 & REF 49491 (ROBOT DE PISCINE) — Custom Drum Length & Termination Kit | Available in custom continuous subsea/wellbore drum lengths or pre-terminated assemblies
| REF 50531 & REF 49491 (ROBOT DE PISCINE) — Routine & Hydrostatic Test Certified | Supplied with EN 10204 3.1 routine dielectric, resistance & pressure/dimensional report

## Quality and supply
REF 50531 & REF 49491 500 V Floating Swimming Pool Robot Cable – Testing, approvals and supply
TEBAOFLEX ¦ https://tebaoflex.com/cables/ref-50531-ref-49491-robot-de-piscine/ ¦ Data revision 2026-10-25
Typical values for this cable type, based on IEC 60335-2-41 / Floating Pool-Robot Cable Specification. Values for your order are confirmed in the quotation.
Item | Detail | Frequency / scope
Routine test | Conductor resistance, continuity & dimensional verification (IEC 60335-2-41 / Floating Pool-Robot Cable Specification) — DC resistance at 20 °C / optical attenuation and outer diameter within IEC 60335-2-41 / Floating Pool-Robot Cable Specification tolerances | Every manufactured drum length
Routine test | High-voltage dielectric & insulation resistance test (IEC 60335-2-41 / Floating Pool-Robot Cable Specification) — Zero dielectric breakdown and verified insulation resistance for 300/500 V rating | Every manufactured drum length
Type test | Hydrostatic pressure, water-blocking & mechanical endurance qualification (IEC 60335-2-41 / Floating Pool-Robot Cable Specification) — Verified submersion integrity, tensile load and thermal stability across −10…+60 °C | Type qualification & periodic lot audit
Standard / approval | IEC 60335-2-41 Compliant
Standard / approval | EN 10204 3.1 Factory Test Certificate
Standard / approval | CE, RoHS 2 (2011/65/EU) & REACH
Company certificate | VDE
Company certificate | UL
Company certificate | cUL
Company certificate | CE
Company certificate | KTL
Company certificate | MSHA
Company certificate | MA
Company certificate | ISO 9001
Company certificate | ISO 14001
Company certificate | ISO 45001
Sheath marking | TEBAOFLEX REF 50531 & REF 49491 (ROBOT DE PISCINE) IEC 60335-2-41 300/500 V CE
Supply | Delivery form: Heavy-duty export fumigated wooden drums or steel subsea reels
Supply | Standard lengths: 500 m, 1,000 m or custom continuous subsea/wellbore lengths
Supply | MOQ: 100 m (standard configurations) · 500 m (custom builds)
Supply | Lead time: 2–5 weeks ex-works
Supply | Incoterms: EXW, FCA, FOB, CIF, DAP