## Request a quote
Request a quotation for REF 59986 & REF 55753
Share operating water depth, working/breaking tension, winch sheave diameter, core/fibre count and required drum length.
Enter the length you need next to each size in the Sizes sheet (column A) and send this file to:
Email: info@tebaoflex.com
WhatsApp / phone: +86 185 9591 3361
Online quote form: https://tebaoflex.com/cables/ref-59986-ref-55753/#footer-enquiry-section
An application engineer replies within 2 business hours.

## Sizes
REF 59986 & REF 55753 1,000/600 V Underwater Projector & Video Cable – Dimensions, tensile load & weights (3)
TEBAOFLEX ¦ https://tebaoflex.com/cables/ref-59986-ref-55753/ ¦ Data revision 2026-10-25
Typical values for this cable type, based on IEC 60332-1 / Subsea 75 Ω Video & 1,000 V Projector Standard. Values for your order are confirmed in the quotation.
Enter the length you need next to each size and send this file to info@tebaoflex.com or WhatsApp +86 185 9591 3361.
Your length (m) | Order designation | Configuration | Core / stranding | Outer Ø ≈ mm | Net weight ≈ kg/km | Tensile rating kN ≈ | Min. bend R mm | Series
| REF 59986 Config A (Compact) | 4×2×24 AWG + 2×18 AWG (or 4C) | Stranded tinned Cu (IEC 60228 / ASTM) | 10.4 | 155 | 4.5 | 85 | REF 59986 & REF 55753 Construction Schedule (−25…+75 °C)
| REF 59986 Config B (Standard) | 4×2×20 AWG + 4×16 AWG (or 8C) | Stranded tinned Cu (IEC 60228 / ASTM) | 13.3 | 265 | 9.6 | 110 | REF 59986 & REF 55753 Construction Schedule (−25…+75 °C)
| REF 59986 Config C (Heavy Hybrid) | 8×2×20 AWG + 4×12 AWG (or 12C) | Stranded tinned Cu (IEC 60228 / ASTM) | 16.6 | 420 | 18.5 | 140 | REF 59986 & REF 55753 Construction Schedule (−25…+75 °C)
Custom core cross-sections, pair/fibre counts, armour grades and factory drum lengths available per IEC 60332-1 / Subsea 75 Ω Video & 1,000 V Projector Standard.

## Electrical, optical & thermal p
REF 59986 & REF 55753 1,000/600 V Underwater Projector & Video Cable – Electrical, optical & thermal parameters (3)
TEBAOFLEX ¦ https://tebaoflex.com/cables/ref-59986-ref-55753/ ¦ Data revision 2026-10-25
Typical values for this cable type, based on IEC 60332-1 / Subsea 75 Ω Video & 1,000 V Projector Standard. Values for your order are confirmed in the quotation.
Configuration | Max. DC R₂₀ / Atten. Ω/km or dB/km | Rating / Impedance | Operating temp.
4×2×24 AWG + 2×18 AWG (or 4C) | 28.4 | 0.6/1 kV (45–100 Ω data) | −25…+75 °C
4×2×20 AWG + 4×16 AWG (or 8C) | 10.7 | 0.6/1 kV (45–100 Ω data) | −25…+75 °C
8×2×20 AWG + 4×12 AWG (or 12C) | 5.4 | 0.6/1 kV (High-Power Hybrid) | −25…+75 °C
Every production length undergoes routine conductor DC resistance, high-voltage dielectric or OTDR continuity and dimensional verification.

## Technical data
REF 59986 & REF 55753 1,000/600 V Underwater Projector & Video Cable – Technical data
TEBAOFLEX ¦ https://tebaoflex.com/cables/ref-59986-ref-55753/ ¦ Data revision 2026-10-25
Typical values for this cable type, based on IEC 60332-1 / Subsea 75 Ω Video & 1,000 V Projector Standard. Values for your order are confirmed in the quotation.
Group | Parameter | Value
Key data | Rated voltage | 0.6/1 kV (Tested per IEC 60332-1 / Subsea TV)
Key data | Operating temp. | −25…+75 °C (Continuous subsea & marine service)
Key data | Min. bend radius | 8 × OD (Dynamic sheave & fixed routing)
Key data | Core / conductor | 75 Ω Coax + 2×2 (75 Ω video coax + 250 V pairs)
Key data | Outer protection | FR Black PUR (IEC 60332-1 flame-retardant watertight)
Key data | Standard | IEC 60332-1 (IEC 60332-1)
Electrical | Rated voltage / transmission duty | 0.6/1 kV (IEC 60332-1 / Subsea 75 Ω Video & 1,000 V Projector Standard)
Electrical | Core / conductor construction | 75 Ω Video Coaxial Unit (80 pF/m) — 75-ohm video coaxial core (0.35 dB/m @ 200 MHz) for underwater TV camera
Electrical | Primary dielectric / buffering | Foil-Shielded Sensor Pairs (2×2×0.34 mm²) — Extra-flexible tinned copper + polyester elastomer + individual Al/PET foil & drain
Thermal | Continuous operating temperature | −25…+75 °C (subsea, marine & submersible duty)
Thermal | Short-circuit / peak thermal rating | Verified thermal stability per IEC 60332-1 / Subsea 75 Ω Video & 1,000 V Projector Standard
Thermal | Storage & transport temperature | −40…+80 °C on export wooden/steel drum
Mechanical | Outer protection / armouring | Flame-Retardant PUR Sheath (Ø8.5–9.0 mm) — Black watertight polyurethane outer sheath compliant with IEC 60332-1 (0.11 kg/m)
Mechanical | Minimum bending radius | 8 × OD
Mechanical | Hydrostatic, tensile & crush duty | Projector Power Cores (2×1.0 / 3×1.0 mm²) — 2×1.0 mm² 600 V plain Cu (REF 55753) or 3×1.0 mm² 1,000 V XLPE tinned Cu (REF 59986)
Resistance | Hydrostatic pressure & water blocking | Engineered for continuous submersion and hydrostatic integrity per IEC 60332-1 / Subsea 75 Ω Video & 1,000 V Projector Standard
Resistance | Seawater, oil & chemical resistance | Resistant to seawater hydrolysis, hydraulic oils and abrasion per IEC 60332-1 / Subsea 75 Ω Video & 1,000 V Projector Standard
Resistance | RoHS & REACH compliance | RoHS 2 (2011/65/EU + 2015/863) & REACH SVHC compliant
Standards | Governing standard | IEC 60332-1 / Subsea 75 Ω Video & 1,000 V Projector Standard
Standards | Environmental & test standards | IEC 60228 / IEC 60332 / ISO 13628-5 / EN 10204
Standards | Quality management & inspection | ISO 9001:2015 & EN 10204 3.1 factory routine inspection
Identification | Model designation | REF 59986 & REF 55753
Identification | Sheath colour & metre marking | Continuous metre-marked black outer finish (FR Black PUR (Ø8.5–9mm))
Identification | Customs tariff (HS) | 8544.49 / 8544.60 / 8544.70

## Construction
REF 59986 & REF 55753 1,000/600 V Underwater Projector & Video Cable – Construction
TEBAOFLEX ¦ https://tebaoflex.com/cables/ref-59986-ref-55753/ ¦ Data revision 2026-10-25
Typical values for this cable type, based on IEC 60332-1 / Subsea 75 Ω Video & 1,000 V Projector Standard. Values for your order are confirmed in the quotation.
No. | Layer | Material | Reference
1 | 75 Ω Video Coaxial Unit (80 pF/m) | 75-ohm video coaxial core (0.35 dB/m @ 200 MHz) for underwater TV camera
2 | Foil-Shielded Sensor Pairs (2×2×0.34 mm²) | Extra-flexible tinned copper + polyester elastomer + individual Al/PET foil & drain
3 | Projector Power Cores (2×1.0 / 3×1.0 mm²) | 2×1.0 mm² 600 V plain Cu (REF 55753) or 3×1.0 mm² 1,000 V XLPE tinned Cu (REF 59986)
4 | Flame-Retardant PUR Sheath (Ø8.5–9.0 mm) | Black watertight polyurethane outer sheath compliant with IEC 60332-1 (0.11 kg/m)
| REF 59986 & REF 55753 — Standard Subsea & Marine Execution | Built to IEC 60332-1 / Subsea 75 Ω Video & 1,000 V Projector Standard with 75 ω video coaxial unit (80 pf/m) and flame-retardant pur sheath (ø8.5–9.0 mm)
| REF 59986 & REF 55753 — Custom Drum Length & Termination Kit | Available in custom continuous subsea/wellbore drum lengths or pre-terminated assemblies
| REF 59986 & REF 55753 — Routine & Hydrostatic Test Certified | Supplied with EN 10204 3.1 routine dielectric, resistance & pressure/dimensional report

## Quality and supply
REF 59986 & REF 55753 1,000/600 V Underwater Projector & Video Cable – Testing, approvals and supply
TEBAOFLEX ¦ https://tebaoflex.com/cables/ref-59986-ref-55753/ ¦ Data revision 2026-10-25
Typical values for this cable type, based on IEC 60332-1 / Subsea 75 Ω Video & 1,000 V Projector Standard. Values for your order are confirmed in the quotation.
Item | Detail | Frequency / scope
Routine test | Conductor resistance, continuity & dimensional verification (IEC 60332-1 / Subsea 75 Ω Video & 1,000 V Projector Standard) — DC resistance at 20 °C / optical attenuation and outer diameter within IEC 60332-1 / Subsea 75 Ω Video & 1,000 V Projector Standard tolerances | Every manufactured drum length
Routine test | High-voltage dielectric & insulation resistance test (IEC 60332-1 / Subsea 75 Ω Video & 1,000 V Projector Standard) — Zero dielectric breakdown and verified insulation resistance for 0.6/1 kV rating | Every manufactured drum length
Type test | Hydrostatic pressure, water-blocking & mechanical endurance qualification (IEC 60332-1 / Subsea 75 Ω Video & 1,000 V Projector Standard) — Verified submersion integrity, tensile load and thermal stability across −25…+75 °C | Type qualification & periodic lot audit
Standard / approval | IEC 60332-1 / Subsea TV Compliant
Standard / approval | EN 10204 3.1 Factory Test Certificate
Standard / approval | CE, RoHS 2 (2011/65/EU) & REACH
Company certificate | VDE
Company certificate | UL
Company certificate | cUL
Company certificate | CE
Company certificate | KTL
Company certificate | MSHA
Company certificate | MA
Company certificate | ISO 9001
Company certificate | ISO 14001
Company certificate | ISO 45001
Sheath marking | TEBAOFLEX REF 59986 & REF 55753 IEC 60332-1 / Subsea TV 0.6/1 kV CE
Supply | Delivery form: Heavy-duty export fumigated wooden drums or steel subsea reels
Supply | Standard lengths: 500 m, 1,000 m or custom continuous subsea/wellbore lengths
Supply | MOQ: 100 m (standard configurations) · 500 m (custom builds)
Supply | Lead time: 2–5 weeks ex-works
Supply | Incoterms: EXW, FCA, FOB, CIF, DAP