## Request a quote
Request a quotation for RG-174
Specify RG-174/U (CCS conductor), RG-174A/U (pure Cu conductor), or RG-174-LL (low-loss foam PE), jacket material (PVC, TPE, or LSZH), and spool length.
Enter the length you need next to each size in the Sizes sheet (column A) and send this file to:
Email: info@tebaoflex.com
WhatsApp / phone: +86 185 9591 3361
Online quote form: https://tebaoflex.com/cables/rg-174-miniature-flexible-coaxial-cable/#template-selection
An application engineer replies within 2 business hours.

## Sizes
RG-174 Miniature Flexible Coaxial Cable – Dimensions & construction (4)
TEBAOFLEX ¦ https://tebaoflex.com/cables/rg-174-miniature-flexible-coaxial-cable/ ¦ Data revision 2026-10-20
Typical values for this cable type, based on MIL-DTL-17/119-RG174 (M17/196). Values for your order are confirmed in the quotation.
Enter the length you need next to each size and send this file to info@tebaoflex.com or WhatsApp +86 185 9591 3361.
Your length (m) | Order designation | Construction / Variant | Conductor | Outer Ø ≈ mm | Metal kg/km | Weight ≈ kg/km | Min. bend R fixed mm | Series
| RG-174/U (MIL CCS Conductor, PVC) | 50 Ω Tinned Cu Braid (PVC) | 26 AWG (7×0.16 CCS) | 2.79 | 5.8 | 12.5 | 11 | Standard RG-174 variants
| RG-174A/U (Pure Cu Conductor, PVC) | 50 Ω Tinned Cu Braid (PVC) | 26 AWG (7×0.16 Cu) | 2.79 | 6.2 | 12.8 | 11 | Standard RG-174 variants
| RG-174-LL Low-Loss Foam PE (FAKRA) | 50 Ω Foil + Tinned Cu Braid | 26 AWG (7×0.16 Cu) | 2.8 | 6.8 | 11.8 | 11 | Standard RG-174 variants
| RG-174-LSZH Halogen-Free | 50 Ω Tinned Cu Braid (LSZH) | 26 AWG (7×0.16 Cu) | 2.8 | 6.2 | 13.2 | 11 | Standard RG-174 variants
Dimensions and weights are nominal production values subject to manufacturing tolerances per MIL-DTL-17/119-RG174 (M17/196).

## Attenuation & RF power handling
RG-174 Miniature Flexible Coaxial Cable – Attenuation & RF power handling (6)
TEBAOFLEX ¦ https://tebaoflex.com/cables/rg-174-miniature-flexible-coaxial-cable/ ¦ Data revision 2026-10-20
Typical values for this cable type, based on MIL-DTL-17/119-RG174 (M17/196). Values for your order are confirmed in the quotation.
Frequency | Nominal attenuation dB / 100 m | Nominal attenuation dB / 100 ft | Max. CW RF power W (@ 40 °C) | Impedance Z₀ Ω | Velocity VoP %
10 MHz | 11.2 | 3.41 | 240 | 50 | 66
50 MHz | 21.7 | 6.61 | 110 | 50 | 66
100 MHz | 29.5 | 8.99 | 78 | 50 | 66
200 MHz | 42.7 | 13.01 | 52 | 50 | 66
400 MHz | 62.3 | 18.99 | 35 | 50 | 66
1000 MHz (1 GHz) | 105 | 32 | 20 | 50 | 66
Attenuation values apply at +20 °C ambient into a matched 50 Ω load; CW power ratings assume VSWR 1.0:1 at +40 °C ambient.

## Technical data
RG-174 Miniature Flexible Coaxial Cable – Technical data
TEBAOFLEX ¦ https://tebaoflex.com/cables/rg-174-miniature-flexible-coaxial-cable/ ¦ Data revision 2026-10-20
Typical values for this cable type, based on MIL-DTL-17/119-RG174 (M17/196). Values for your order are confirmed in the quotation.
Group | Parameter | Value
Key data | Impedance Z₀ | 50 Ω ± 2 Ω (MIL-DTL-17/119 miniature RF)
Key data | Outer diameter | 2.79 mm (0.110") (Ultra-compact flexible routing)
Key data | Velocity / Cap. | 66 % · 101 pF/m (Solid PE dielectric Ø 1.52 mm)
Key data | Temp. rating | -40 to +80 °C (PVC Type IIA / LSZH / PE options)
Key data | Frequency range | DC to 1000 MHz (VHF/UHF, Sub-1 GHz & GPS L1)
Key data | Max. voltage | 1100 V rms (2.0 kV rms dielectric test)
Electrical | Characteristic impedance Z₀ | 50 Ω ± 2 Ω
Electrical | Nominal capacitance | 101.0 pF/m (30.8 pF/ft)
Electrical | Velocity of propagation (VoP) | 66.0 %
Electrical | Propagation delay | 5.05 ns/m (1.54 ns/ft)
Electrical | Max. operating voltage | 1,100 V rms
Electrical | Dielectric withstand test | 2.0 kV rms at 60 Hz
Thermal | Operating temperature range | -40 °C to +80 °C (+105 °C automotive)
Thermal | Installation temperature range | -20 °C to +70 °C
Thermal | Dielectric softening point | +85 °C (solid polyethylene)
Thermal | Flame retardance | IEC 60332-1-2 / UL VW-1
Thermal | Cold-bend temperature | -40 °C per MIL-DTL-17
Thermal | Thermal upgrade alternative | RG-316 (-55 to +200 °C PTFE/FEP)
Mechanical | Center conductor stranding | 7 × 0.16 mm (26 AWG, Ø 0.48 mm)
Mechanical | Dielectric diameter | 1.52 mm ± 0.05 mm (0.060 in)
Mechanical | Outer jacket diameter | 2.79 mm ± 0.10 mm (0.110 in)
Mechanical | Min. bend radius (fixed / flex) | 12 mm (4×D) / 25 mm (9×D)
Mechanical | Nominal cable weight | 12.5 kg/km (8.4 lb/1000 ft)
Mechanical | Connector compatibility | SMA, FAKRA, SMB, SMC, MCX, BNC
Resistance | Abrasion & flex durability | Supple matte PVC Type IIA jacket
Resistance | Oil & splash resistance | Resistant to light mineral oil splash
Resistance | UV & outdoor weather | Black UV-stabilised jacket
Resistance | Plasticizer non-contamination | Type IIA non-migrating PVC
Resistance | LSZH option | IEC 60754-1/2 halogen-free version
Resistance | RoHS / REACH status | RoHS 3 compliant
Standards | Military detail specification | MIL-DTL-17/119-RG174 & M17/196
Standards | Automotive harness norm | ISO 10305 / FAKRA Code A–Z compatible
Standards | Conductor standard | ASTM B452 (CCS) / ASTM B3 (Cu)
Standards | Flame test standard | IEC 60332-1-2 / UL 1581 VW-1
Standards | Coaxial test standard | IEC 61196-1
Standards | Quality certification | EN 10204 3.1 mill certificate
Identification | Dielectric colour | Translucent natural solid PE
Identification | Outer jacket colour | Black
Identification | Surface legend | TEBAOFLEX RG-174/U 50 OHM MIL-DTL-17
Identification | Standard spool lengths | 100 m, 305 m, 500 m, 1000 m
Identification | Impedance code | 50 Ω miniature PE coax
Identification | Batch traceability | Lot number & date code

## Construction
RG-174 Miniature Flexible Coaxial Cable – Construction
TEBAOFLEX ¦ https://tebaoflex.com/cables/rg-174-miniature-flexible-coaxial-cable/ ¦ Data revision 2026-10-20
Typical values for this cable type, based on MIL-DTL-17/119-RG174 (M17/196). Values for your order are confirmed in the quotation.
No. | Layer | Material | Reference
1 | Stranded 26 AWG center conductor | 7 × 0.16 mm (Ø 0.48 mm) 40 % copper-clad steel (MIL RG-174/U) or bare/tinned pure copper | MIL-DTL-17/119
2 | Solid polyethylene (PE) dielectric | Extruded virgin low-loss solid polyethylene Type A, Ø 1.52 mm ± 0.05 mm | MIL-DTL-17/119
3 | Tinned copper wire braid shield | 38 AWG tin-coated copper wire braid with ≥ 90 % optical coverage | MIL-DTL-17/119
4 | Non-contaminating PVC outer jacket | Flexible black polyvinyl chloride Type IIA (or halogen-free LSZH / automotive TPE), Ø | MIL-DTL-17/119
| RG-174/U (MIL CCS Center) | 7×0.16 mm copper-clad steel center conductor for maximum pull strength on test leads and antenna drops.
| RG-174A/U (Pure Copper Center) | 7×0.16 mm annealed bare/tinned copper center conductor for low DC loop resistance on phantom-powered active

## Quality and supply
RG-174 Miniature Flexible Coaxial Cable – Testing, approvals and supply
TEBAOFLEX ¦ https://tebaoflex.com/cables/rg-174-miniature-flexible-coaxial-cable/ ¦ Data revision 2026-10-20
Typical values for this cable type, based on MIL-DTL-17/119-RG174 (M17/196). Values for your order are confirmed in the quotation.
Item | Detail | Frequency / scope
Routine test | Sweep impedance & return loss to 1 GHz — 50 Ω ± 2 Ω; return loss ≥ 20 dB up to 1000 MHz | Every spool
Routine test | AC dielectric voltage test — 2.0 kV rms at 60 Hz without breakdown | Every spool
Sample test | Attenuation & capacitance verification — ≤ 101 pF/m and attenuation within MIL-DTL-17/119 limits | Per batch
Type test | -40 °C cold-bend & VW-1 flame test — No jacket cracking at -40 °C; passes vertical flame test | Qualification
Standard / approval | MIL-DTL-17/119-RG174
Standard / approval | UL VW-1 / IEC 60332-1-2
Standard / approval | RoHS 3 / CE
Company certificate | VDE
Company certificate | UL
Company certificate | cUL
Company certificate | CE
Company certificate | KTL
Company certificate | MSHA
Company certificate | MA
Company certificate | ISO 9001
Company certificate | ISO 14001
Company certificate | ISO 45001
Sheath marking | TEBAOFLEX RG-174/U 50 OHM MIL-DTL-17/119
Supply | Delivery form: Spools, reels or export wooden drums
Supply | Standard reel lengths: 100 m · 305 m (1000 ft) · 500 m · 1000 m
Supply | MOQ: 100 m (stock) · 305–500 m (production)
Supply | Lead time: 1–3 weeks ex-works
Supply | Incoterms: EXW, FCA, FOB, CIF, DAP