## Request a quote
Request a quotation for RG-213
Specify PVC Type IIA, marine LSZH, or direct-burial PE jacket, drum length, and any pre-terminated Type N or PL-259 jumper lengths.
Enter the length you need next to each size in the Sizes sheet (column A) and send this file to:
Email: info@tebaoflex.com
WhatsApp / phone: +86 185 9591 3361
Online quote form: https://tebaoflex.com/cables/rg-213-rf-coaxial-cable/#template-selection
An application engineer replies within 2 business hours.

## Sizes
RG-213 RF Coaxial Cable – Dimensions & construction (4)
TEBAOFLEX ¦ https://tebaoflex.com/cables/rg-213-rf-coaxial-cable/ ¦ Data revision 2026-10-20
Typical values for this cable type, based on MIL-DTL-17/74-RG213 (M17/163-00001). Values for your order are confirmed in the quotation.
Enter the length you need next to each size and send this file to info@tebaoflex.com or WhatsApp +86 185 9591 3361.
Your length (m) | Order designation | Construction / Variant | Conductor | Outer Ø ≈ mm | Metal kg/km | Weight ≈ kg/km | Min. bend R fixed mm | Series
| RG-213/U (M17/74-RG213) Type IIA PVC | 50 Ω 96% Bare Cu Braid (PVC) | 13 AWG (7×0.75 Cu) | 10.3 | 74 | 156 | 52 | Standard RG-213 variants
| RG-213-LSZH Marine Halogen-Free | 50 Ω 96% Bare Cu Braid (LSZH) | 13 AWG (7×0.75 Cu) | 10.3 | 74 | 162 | 52 | Standard RG-213 variants
| RG-213-PE Direct-Burial Polyethylene | 50 Ω 96% Bare Cu Braid (HDPE) | 13 AWG (7×0.75 Cu) | 10.3 | 74 | 144 | 52 | Standard RG-213 variants
| RG-214/U Double-Shielded Silver-Plated | 50 Ω Dual SPC Braid (PVC) | 13 AWG (7×0.75 SPC) | 10.8 | 112 | 195 | 54 | Standard RG-213 variants
Dimensions and weights are nominal production values subject to manufacturing tolerances per MIL-DTL-17/74-RG213 (M17/163-00001).

## Attenuation & RF power handling
RG-213 RF Coaxial Cable – Attenuation & RF power handling (6)
TEBAOFLEX ¦ https://tebaoflex.com/cables/rg-213-rf-coaxial-cable/ ¦ Data revision 2026-10-20
Typical values for this cable type, based on MIL-DTL-17/74-RG213 (M17/163-00001). Values for your order are confirmed in the quotation.
Frequency | Nominal attenuation dB / 100 m | Nominal attenuation dB / 100 ft | Max. CW RF power W (@ 40 °C) | Impedance Z₀ Ω | Velocity VoP %
10 MHz | 2 | 0.61 | 4800 | 50 | 66
50 MHz | 4.6 | 1.4 | 2000 | 50 | 66
100 MHz | 6.9 | 2.1 | 1400 | 50 | 66
200 MHz | 10.2 | 3.11 | 950 | 50 | 66
400 MHz | 15.4 | 4.69 | 620 | 50 | 66
1000 MHz (1 GHz) | 26.9 | 8.2 | 350 | 50 | 66
Attenuation values apply at +20 °C ambient into a matched 50 Ω load; CW power ratings assume VSWR 1.0:1 at +40 °C ambient.

## Technical data
RG-213 RF Coaxial Cable – Technical data
TEBAOFLEX ¦ https://tebaoflex.com/cables/rg-213-rf-coaxial-cable/ ¦ Data revision 2026-10-20
Typical values for this cable type, based on MIL-DTL-17/74-RG213 (M17/163-00001). Values for your order are confirmed in the quotation.
Group | Parameter | Value
Key data | Impedance Z₀ | 50 Ω ± 2 Ω (MIL-DTL-17/74 base-station coax)
Key data | Outer diameter | 10.30 mm (0.405 (Standard Type N / UHF PL-259 size)
Key data | Center conductor | 13 AWG (7×0.75 (3.09 mm² stranded bare copper)
Key data | Velocity / Cap. | 66 % · 101 pF/m (Solid PE dielectric Ø 7.24 mm)
Key data | Max. voltage | 3700 V rms (10.0 kV rms dielectric test)
Key data | Temp. rating | -40 to +80 °C (Non-contaminating PVC Type IIA)
Electrical | Characteristic impedance Z₀ | 50 Ω ± 2 Ω
Electrical | Nominal capacitance | 101.0 pF/m (30.8 pF/ft)
Electrical | Velocity of propagation (VoP) | 66.0 %
Electrical | Center / shield DC resistance | ≤ 5.7 Ω/km / ≤ 3.9 Ω/km at 20 °C
Electrical | Max. operating voltage | 3,700 V rms (5,000 V rms peak)
Electrical | Dielectric withstand test | 10.0 kV rms at 60 Hz
Thermal | Operating temperature range | -40 °C to +80 °C
Thermal | Installation temperature range | -20 °C to +70 °C
Thermal | Dielectric softening limit | +85 °C (solid PE)
Thermal | Flame retardance | IEC 60332-1-2 / UL VW-1
Thermal | Cold-bend rating | -40 °C per MIL-DTL-17
Thermal | Continuous CW power @ 100 MHz | 1,400 W (@ +40 °C ambient)
Mechanical | Center conductor stranding | 7 × 0.75 mm (13 AWG, Ø 2.26 mm)
Mechanical | Dielectric diameter | 7.24 mm ± 0.18 mm (0.285 in)
Mechanical | Outer jacket diameter | 10.30 mm ± 0.18 mm (0.405 in)
Mechanical | Min. bend radius (fixed / flex) | 50 mm (5×D) / 100 mm (10×D)
Mechanical | Nominal cable weight | 156.0 kg/km (105 lb/1000 ft)
Mechanical | Connector compatibility | Type N, UHF (PL-259), BNC, TNC, 7/16 DIN
Resistance | Plasticizer non-contamination | MIL Type IIA non-migrating PVC
Resistance | UV & outdoor weather | Carbon-black UV-stabilised outer sheath
Resistance | Moisture & salt-mist | Marine-grade jacket prevents water ingress
Resistance | Crush & abrasion resistance | Thick 1.1 mm outer sheath wall
Resistance | LSZH shipboard option | IEC 60754-1/2 & IEC 61034
Resistance | RoHS / REACH status | RoHS 3 compliant
Standards | Military detail specification | MIL-DTL-17/74-RG213 & M17/163-00001
Standards | Superseded military code | MIL-C-17 RG-8/U (replaced by RG-213)
Standards | Conductor standard | ASTM B3 annealed bare copper
Standards | Flame test standard | IEC 60332-1-2
Standards | Coaxial RF standard | IEC 61196-1
Standards | Quality certification | EN 10204 3.1 + sweep return-loss report
Identification | Dielectric colour | Translucent natural solid PE
Identification | Outer jacket colour | Black
Identification | Surface legend | TEBAOFLEX MIL-DTL-17/74-RG213 50 OHM
Identification | Standard drum lengths | 100 m, 305 m, 500 m, 1000 m
Identification | Impedance group | 50 Ω 0.405" feeder coax
Identification | Batch traceability | Lot number & metre marking

## Construction
RG-213 RF Coaxial Cable – Construction
TEBAOFLEX ¦ https://tebaoflex.com/cables/rg-213-rf-coaxial-cable/ ¦ Data revision 2026-10-20
Typical values for this cable type, based on MIL-DTL-17/74-RG213 (M17/163-00001). Values for your order are confirmed in the quotation.
No. | Layer | Material | Reference
1 | Stranded bare copper center (13 AWG) | 7 × 0.75 mm (Ø 2.26 mm, 3.09 mm²) annealed high-conductivity bare copper per ASTM B3 | MIL-DTL-17/74
2 | Solid polyethylene (PE) dielectric | Virgin low-loss solid polyethylene Type A, Ø 7.24 mm ± 0.18 mm (0.285 in) | MIL-DTL-17/74
3 | High-coverage bare copper braid | 34 AWG annealed bare copper wire braid with ≥ 96 % optical coverage | MIL-DTL-17/74
4 | Non-contaminating PVC Type IIA jacket | UV-resistant black polyvinyl chloride Type IIA (or LSZH / direct-burial PE), Ø 10.30 mm | MIL-DTL-17/74
| RG-213/U (M17/74-RG213 / M17/163) | Standard MIL-DTL-17 construction with non-contaminating black PVC Type IIA jacket.
| RG-213-LSZH (Marine Shipboard) | Halogen-free low-smoke zero-halogen jacket per IEC 60332-3 and IEC 60754-1/2.
| RG-213-PE (Direct Burial) | High-density polyethylene outer sheath for underground conduit and direct-burial antenna runs.

## Quality and supply
RG-213 RF Coaxial Cable – Testing, approvals and supply
TEBAOFLEX ¦ https://tebaoflex.com/cables/rg-213-rf-coaxial-cable/ ¦ Data revision 2026-10-20
Typical values for this cable type, based on MIL-DTL-17/74-RG213 (M17/163-00001). Values for your order are confirmed in the quotation.
Item | Detail | Frequency / scope
Routine test | Sweep structural return loss (10–1000 MHz) — 50 Ω ± 2 Ω; return loss ≥ 21 dB across VHF/UHF bands | Every drum
Routine test | 10.0 kV AC dielectric withstand test — 10.0 kV rms at 60 Hz without breakdown | Every drum
Sample test | Jacket non-contamination & attenuation test — Zero dielectric tan δ degradation; MIL-DTL-17/74 loss | Per batch
Type test | -40 °C cold-bend & UV weatherometer — No cracking after cold bend and accelerated UV exposure | Qualification
Standard / approval | MIL-DTL-17/74-RG213
Standard / approval | IEC 60332-1-2
Standard / approval | RoHS 3 / CE
Company certificate | VDE
Company certificate | UL
Company certificate | cUL
Company certificate | CE
Company certificate | KTL
Company certificate | MSHA
Company certificate | MA
Company certificate | ISO 9001
Company certificate | ISO 14001
Company certificate | ISO 45001
Sheath marking | TEBAOFLEX MIL-DTL-17/74-RG213 50 OHM [Lot]
Supply | Delivery form: Spools, reels or export wooden drums
Supply | Standard reel lengths: 100 m · 305 m (1000 ft) · 500 m · 1000 m
Supply | MOQ: 100 m (stock) · 305–500 m (production)
Supply | Lead time: 1–3 weeks ex-works
Supply | Incoterms: EXW, FCA, FOB, CIF, DAP