## Request a quote
Request a quotation for RG-58
Share your protocol/frequency, jacket material (PVC, PUR, LSZH, FEP), and installation motion for RG-58.
Enter the length you need next to each size in the Sizes sheet (column A) and send this file to:
Email: info@tebaoflex.com
WhatsApp / phone: +86 185 9591 3361
Online quote form: https://tebaoflex.com/cables/rg-58-coaxial-cable/#template-selection
An application engineer replies within 2 business hours.

## Sizes
RG-58 Coaxial Cable – Dimensions & weights (5)
TEBAOFLEX ¦ https://tebaoflex.com/cables/rg-58-coaxial-cable/ ¦ Data revision 2026-10-20
Typical values for this cable type, based on MIL-DTL-17 (M17/28-RG058 / RG-58C/U / M17/183-00001). Values for your order are confirmed in the quotation.
Enter the length you need next to each size and send this file to info@tebaoflex.com or WhatsApp +86 185 9591 3361.
Your length (m) | Order designation | Configuration | Conductor size | Outer Ø ≈ mm | Copper kg/km | Weight ≈ kg/km | Min. bend R fixed mm | Series
| RG-58C/U (M17/28-RG058) PVC Type IIA 50 Ω | 19×0.18 tinned Cu + PE (RG-58C/U) | 0.48 mm² (20 AWG) | 5 | 19 | 38 | 25 | Standard RG-58 configurations
| RG-58C/U Halogen-Free LSZH (SHF1) 50 Ω | 19×0.18 tinned Cu + PE (LSZH) | 0.48 mm² (20 AWG) | 5 | 19 | 40 | 25 | Standard RG-58 configurations
| RG-58C/U Industrial Flex PUR 50 Ω | 19×0.18 tinned Cu + PE (PUR) | 0.48 mm² (20 AWG) | 5 | 19 | 37 | 25 | Standard RG-58 configurations
| RG-58A/U Solid Bare Cu 1×0.81 mm 50 Ω | 1×0.81 solid Cu + PE (RG-58A/U) | 0.52 mm² (20 AWG) | 5 | 19 | 37 | 25 | Standard RG-58 configurations
| RG-58 Low-Loss Foil+Braid Foam-PE (195-Series) 50 Ω | 1×0.94 Cu + Foam PE + Foil/Braid | 0.69 mm² (19 AWG) | 5 | 21 | 35 | 25 | Standard RG-58 configurations
Outer diameters and weights are nominal factory values subject to ±5 % manufacturing tolerance per MIL-DTL-17 (M17/28-RG058 / RG-58C/U / M17/183-00001).

## Impedance, capacitance & attenu
RG-58 Coaxial Cable – Impedance, capacitance & attenuation (5)
TEBAOFLEX ¦ https://tebaoflex.com/cables/rg-58-coaxial-cable/ ¦ Data revision 2026-10-20
Typical values for this cable type, based on MIL-DTL-17 (M17/28-RG058 / RG-58C/U / M17/183-00001). Values for your order are confirmed in the quotation.
Configuration | Impedance Z0 | Max. DC R @ 20 °C Ω/km | Mutual C pF/m ≈ | VoP % | Attenuation @ 20 °C dB/100m | Dielectric test V
19×0.18 tinned Cu + PE (RG-58C/U) | 50 Ω | 38.5 | 101 | 66 | 10.5 @ 50 · 16.1 @ 100 · 34.5 @ 400 · 60.0 @ 1000 MHz | 5000
19×0.18 tinned Cu + PE (LSZH) | 50 Ω | 38.5 | 101 | 66 | 10.5 @ 50 · 16.1 @ 100 · 34.5 @ 400 · 60.0 @ 1000 MHz | 5000
19×0.18 tinned Cu + PE (PUR) | 50 Ω | 38.5 | 101 | 66 | 10.5 @ 50 · 16.1 @ 100 · 34.5 @ 400 · 60.0 @ 1000 MHz | 5000
1×0.81 solid Cu + PE (RG-58A/U) | 50 Ω | 33.2 | 101 | 66 | 9.2 @ 50 · 14.0 @ 100 · 30.5 @ 400 · 53.0 @ 1000 MHz | 5000
1×0.94 Cu + Foam PE + Foil/Braid | 50 Ω | 24.9 | 83.3 | 80 | 6.5 @ 50 · 9.5 @ 100 · 19.2 @ 400 · 31.2 @ 1000 MHz | 3000
Transmission values (characteristic impedance Z0, mutual capacitance, VoP, and attenuation) are measured at +20 °C per MIL-DTL-17 (M17/28-RG058 / RG-58C/U / M17/183-00001).

## Technical data
RG-58 Coaxial Cable – Technical data
TEBAOFLEX ¦ https://tebaoflex.com/cables/rg-58-coaxial-cable/ ¦ Data revision 2026-10-20
Typical values for this cable type, based on MIL-DTL-17 (M17/28-RG058 / RG-58C/U / M17/183-00001). Values for your order are confirmed in the quotation.
Group | Parameter | Value
Key data | Impedance Z0 | 50 Ω ± 2 Ω (MIL-DTL-17 M17/28-RG058 (RG-58C/U))
Key data | Outer diameter | 4.95 mm ± 0.10 (Standard BNC / TNC / SMA / N crimp)
Key data | Centre conductor | 19 × 0.18 mm (Stranded tinned Cu (Ø 0.90 mm))
Key data | Capacitance | 101 pF / m (Solid PE dielectric (Ø 2.95 mm))
Key data | Velocity (VoP) | 66 % (0.66 c) (Delay 5.05 ns/m · cutoff 1 GHz+)
Key data | Operating V | 1.9 kV RMS (5.0 kV RMS dielectric test)
Electrical | Characteristic impedance Z0 | 50 Ω ± 2 Ω
Electrical | Mutual capacitance | 101 pF/m (30.8 pF/ft)
Electrical | Velocity of propagation (VoP) | 66 % (0.66 c) · time delay 5.05 ns/m
Electrical | Attenuation (50 / 100 / 400 / 1000 | 10.5 / 16.1 / 34.5 / 60.0 dB/100m
Electrical | Max. DC resistance @ 20 °C | Centre: ≤ 38.5 Ω/km · Outer braid: ≤ 14.2
Electrical | Max. operating / test voltage | 1,900 V RMS working · 5,000 V RMS
Thermal | Operating temperature range | -40 °C to +85 °C (PVC Type IIA / LSZH / PUR)
Thermal | Max. RF power @ 40 °C (100 / 400 | 300 W / 135 W / 78 W CW
Mechanical | Nominal dimensions (Core / PE | 0.90 mm / 2.95 mm / 4.95 mm ± 0.10 mm
Mechanical | Min. bending radius | 5 × D (25 mm) static · 10 × D (50 mm)
Resistance | UV & non-contaminating jacket | MIL-DTL-17 Type IIA non-migrating
Resistance | Flame & halogen-free options | IEC 60332-1-2 · UL VW-1 · IEC 60754 LSZH
Standards | Primary specification | MIL-DTL-17 / M17/28-RG058 (RG-58C/U) &
Standards | Connector group | Standard Group B / Crimp .195-inch (BNC
Identification | Dielectric colour | Natural translucent polyethylene
Identification | Outer jacket colour | RAL 9005 Matte Black (White or Grey on

## Construction
RG-58 Coaxial Cable – Construction
TEBAOFLEX ¦ https://tebaoflex.com/cables/rg-58-coaxial-cable/ ¦ Data revision 2026-10-20
Typical values for this cable type, based on MIL-DTL-17 (M17/28-RG058 / RG-58C/U / M17/183-00001). Values for your order are confirmed in the quotation.
No. | Layer | Material | Reference
1 | 19-strand tinned copper centre conductor | 19 × 0.18 mm (Ø 0.90 mm, 20 AWG) annealed tinned copper per MIL-DTL-17 (RG-58C/U) | MIL-DTL-17 M17/28-RG058
2 | Solid polyethylene (PE) dielectric | Low-loss solid virgin polyethylene extruded to Ø 2.95 mm ± 0.10 mm (εr = 2.29) | MIL-DTL-17 Type A-1
3 | 95 % tinned copper outer shield | Tinned copper wire braid (36 AWG strands, optical coverage ≥ 95 %, Ø 3.60 mm) | MIL-DTL-17
4 | Outer jacket (Ø 4.95 mm) | Black non-contaminating PVC Type IIA (MIL-DTL-17), halogen-free LSZH (SHF1), or | MIL-DTL-17 Type IIA
| RG-58C/U (M17/28-RG058) Stranded Tinned Cu | 19×0.18 mm stranded tinned copper + solid PE + 95 % tinned Cu braid + PVC IIA, LSZH, or PUR jacket.
| RG-58 LMR-195 / Low-Loss Foil+Braid Equivalent | Drop-in Ø 4.95 mm 50 Ω low-loss gas-injected foam-PE + Al/PET foil + tinned Cu braid (80 % VoP) for 2.4/5.8

## Quality and supply
RG-58 Coaxial Cable – Testing, approvals and supply
TEBAOFLEX ¦ https://tebaoflex.com/cables/rg-58-coaxial-cable/ ¦ Data revision 2026-10-20
Typical values for this cable type, based on MIL-DTL-17 (M17/28-RG058 / RG-58C/U / M17/183-00001). Values for your order are confirmed in the quotation.
Item | Detail | Frequency / scope
Routine test | TDR impedance & VNA return loss / VSWR (DC–1 GHz) — Z0 = 50 ± 2 Ω; VSWR ≤ 1.25:1 up to 1 GHz | 100 % of reels
Routine test | 5.0 kV RMS dielectric withstand & capacitance — 5,000 V RMS without breakdown; 101 ± 3 pF/m | 100 % of reels
Sample test | Attenuation sweep (50 / 100 / 400 / 1000 MHz) — Within MIL-DTL-17 M17/28-RG058 limits | Per production batch
Type test | Type IIA non-contaminating jacket aging test — Zero plasticizer migration into PE dielectric at +85 °C | Type approval
Standard / approval | MIL-DTL-17 (M17/28-RG058)
Standard / approval | IEC 60096 / EN 50117
Standard / approval | CE / RoHS / REACH
Company certificate | VDE
Company certificate | UL
Company certificate | cUL
Company certificate | CE
Company certificate | KTL
Company certificate | MSHA
Company certificate | MA
Company certificate | ISO 9001
Company certificate | ISO 14001
Company certificate | ISO 45001
Sheath marking | TEBAOFLEX MIL-DTL-17 M17/28-RG058 RG-58C/U
Supply | Delivery form: Non-returnable plywood reels or export drums
Supply | Standard reel lengths: 100 m · 305 m · 500 m · 1000 m
Supply | MOQ: 100 m (stock variants) · 500 m (custom)
Supply | Lead time: 2–3 weeks ex-works
Supply | Incoterms: EXW, FOB, CIF, DAP