## Request a quote
Request a quotation for RG-62-U / RG-62B-U
Application engineer · RF coaxial, microwave, shipboard LAN & fieldbus cables
Enter the length you need next to each size in the Sizes sheet (column A) and send this file to:
Email: info@tebaoflex.com
WhatsApp / phone: +86 185 9591 3361
Online quote form: https://tebaoflex.com/cables/rg-62-u-rg-62b-u-93-ohm-air-spaced-semi-solid-pe-coaxial-data-instrumentation-cable/#template-selection
An application engineer replies within 2 business hours.

## Sizes
RG-62-U / RG-62B-U 93 Ohm Air-Spaced Semi-Solid PE Coaxial Data & – Dimensions & weights (8)
TEBAOFLEX ¦ https://tebaoflex.com/cables/rg-62-u-rg-62b-u-93-ohm-air-spaced-semi-solid-pe-coaxial-data-instrumentation-cable/ ¦ Data revision 2026-10-20
Typical values for this cable type, based on MIL-DTL-17/30-RG062 (93 Ω ± 5 Ω Air-Spaced Semi-Solid PE Coax). Values for your order are confirmed in the quotation.
Enter the length you need next to each size and send this file to info@tebaoflex.com or WhatsApp +86 185 9591 3361.
Your length (m) | Order designation | Impedance / size | Conductor & dielectric | Wall ≈ mm | Outer Ø ≈ mm | Metal kg/km | Weight ≈ kg/km | Min. bend R fixed mm | Series
| M17/30-RG062 (RG-62A/U) | 93 Ω · 22 AWG Solid CCS | Solid Ø 0.64 + Air-PE + Cu | 0.84 | 6.15 | 25 | 56 | 62 | Standard RG-62-U / RG-62B-U configurations
| RG-62B/U Stranded Flex | 93 Ω · 22 AWG (7×30 CCS) | 7×30 CCS + Air-PE + Cu Braid | 0.84 | 6.15 | 25.5 | 57 | 50 | Standard RG-62-U / RG-62B-U configurations
| RG-62/U-BC Bare Copper | 93 Ω · 22 AWG Solid Cu | Solid Bare Cu + Air-PE + Cu | 0.84 | 6.15 | 26 | 57.5 | 62 | Standard RG-62-U / RG-62B-U configurations
| RG-62A/U-FEP Plenum | 93 Ω · 22 AWG FEP +200°C | Solid CCS + Air-FEP + Braid | 0.55 | 5.35 | 25 | 49 | 54 | Standard RG-62-U / RG-62B-U configurations
| RG-62A/U-LSZH | 93 Ω · 22 AWG LSZH | Solid CCS + Air-PE + LSZH | 0.85 | 6.2 | 25 | 59 | 62 | Standard RG-62-U / RG-62B-U configurations
| RG-62A/U-PE Outdoor | 93 Ω · 22 AWG UV-PE | Solid CCS + Air-PE + HDPE | 0.88 | 6.25 | 25 | 53 | 63 | Standard RG-62-U / RG-62B-U configurations
| RG-62A/U Double-Shield | 93 Ω · 22 AWG Foil+Braid | Solid CCS + Air-PE + Foil/Cu | 0.86 | 6.25 | 28 | 60 | 63 | Standard RG-62-U / RG-62B-U configurations
| RG-71B/U Dual-Braid 93 Ω | 93 Ω · 22 AWG 2×Braid | Solid CCS + Air-PE + 2×Cu | 0.88 | 6.35 | 38 | 72 | 64 | Standard RG-62-U / RG-62B-U configurations
Outer diameters and weights are nominal engineering values for RG-62-U / RG-62B-U subject to standard manufacturing tolerances per MIL-DTL-17/30-RG062 (93 Ω ± 5 Ω Air-Spaced Semi-Solid PE Coax).

## RF & electrical data
RG-62-U / RG-62B-U 93 Ohm Air-Spaced Semi-Solid PE Coaxial Data & – RF & electrical data (8)
TEBAOFLEX ¦ https://tebaoflex.com/cables/rg-62-u-rg-62b-u-93-ohm-air-spaced-semi-solid-pe-coaxial-data-instrumentation-cable/ ¦ Data revision 2026-10-20
Typical values for this cable type, based on MIL-DTL-17/30-RG062 (93 Ω ± 5 Ω Air-Spaced Semi-Solid PE Coax). Values for your order are confirmed in the quotation.
Configuration | Max. DC R @ 20 °C Ω/km | Char. Z0 Ω | Velocity VoP / L (% or nH/m) | Dielectric test V AC rms
M17/30-RG062 (RG-62A/U) (93 Ω · 22 AWG Solid CCS) | 135 | 93 | 84 | 3000
RG-62B/U Stranded Flex (93 Ω · 22 AWG (7×30 CCS)) | 142 | 93 | 84 | 3000
RG-62/U-BC Bare Copper (93 Ω · 22 AWG Solid Cu) | 53 | 93 | 84 | 3000
RG-62A/U-FEP Plenum (93 Ω · 22 AWG FEP +200°C) | 135 | 93 | 85 | 3000
RG-62A/U-LSZH (93 Ω · 22 AWG LSZH) | 135 | 93 | 84 | 3000
RG-62A/U-PE Outdoor (93 Ω · 22 AWG UV-PE) | 135 | 93 | 84 | 3000
RG-62A/U Double-Shield (93 Ω · 22 AWG Foil+Braid) | 135 | 93 | 84 | 3000
RG-71B/U Dual-Braid 93 Ω (93 Ω · 22 AWG 2×Braid) | 135 | 93 | 84 | 3000
Characteristic impedance, propagation velocity, DC resistance at +20 °C, and dielectric withstand voltages verified per MIL-DTL-17/30-RG062 (93 Ω ± 5 Ω Air-Spaced Semi-Solid PE Coax).

## Technical data
RG-62-U / RG-62B-U 93 Ohm Air-Spaced Semi-Solid PE Coaxial Data & – Technical data
TEBAOFLEX ¦ https://tebaoflex.com/cables/rg-62-u-rg-62b-u-93-ohm-air-spaced-semi-solid-pe-coaxial-data-instrumentation-cable/ ¦ Data revision 2026-10-20
Typical values for this cable type, based on MIL-DTL-17/30-RG062 (93 Ω ± 5 Ω Air-Spaced Semi-Solid PE Coax). Values for your order are confirmed in the quotation.
Group | Parameter | Value
Key data | Impedance | 93 Ω ± 5 Ω (MIL-DTL-17/30 low-cap coaxial)
Key data | Capacitance | 44.3 pF/m (13.5 pF/ft ultra-low loading)
Key data | Velocity (VoP) | 84 % (Semi-solid air-spaced PE helix)
Key data | Conductor | 22 AWG CCS (Solid (62A/U) · 7×30 (62B/U))
Key data | Outer diameter | 6.15 mm (.242") (Fits standard RG-59/62 BNC plugs)
Key data | Voltage rating | 750 V RMS (MIL-DTL-17 working voltage)
Electrical | Characteristic impedance | 93 Ω ± 5 Ω
Electrical | Nominal capacitance | 44.3 pF/m (13.5 pF/ft) nominal · 47.6 pF/m max.
Electrical | Velocity of propagation | 84 % nominal (3.97 ns/m propagation delay)
Electrical | Attenuation @ 10 / 100 / 400 MHz | 2.8 / 8.9 / 17.4 dB/100m
Electrical | Conductor / shield DC resistance | 135 Ω/km (CCS center) · 8.5 Ω/km (Cu braid)
Electrical | Working / test voltage | 750 V RMS working · 3,000 V RMS dielectric test
Thermal | Operating temperature range | -40 °C to +80 °C (PVC Type IIA)
Thermal | Plenum FEP version (89269) | -70 °C to +200 °C (UL CMP)
Thermal | Max. core temperature | +80 °C continuous PE helix stability
Mechanical | Center / dielectric / braid Ø | 0.64 mm / 3.71 mm / 4.47 mm
Mechanical | Overall jacket diameter | 6.15 mm ± 0.18 mm (0.242 in)
Mechanical | Min. bending radius | 62 mm (10 × OD) fixed installation
Resistance | Jacket non-contamination | MIL-DTL-17 Type IIA non-migrating PVC
Resistance | Flame retardancy | UL 1685 CM / CL2 / IEC 60332-1-2
Resistance | Braid optical coverage | ≥ 95 % bare copper wire shield
Standards | Military specification | MIL-DTL-17/30 (M17/30-RG062, RG-62A/U, RG-62B/U)
Standards | Network standard | ANSI/ATA 878.1 ARCNET 93 Ω Coaxial Media
Standards | RoHS & REACH | RoHS 3 & REACH SVHC compliant
Identification | Outer jacket colour | Black (standard) or Grey (IBM 3270 indoor)
Identification | Surface legend | TEBAOFLEX M17/30-RG062 RG-62A/U 93 OHM LOW CAPACITANCE COAX
Identification | Customs tariff (HS) | 8544.20

## Construction
RG-62-U / RG-62B-U 93 Ohm Air-Spaced Semi-Solid PE Coaxial Data & – Construction
TEBAOFLEX ¦ https://tebaoflex.com/cables/rg-62-u-rg-62b-u-93-ohm-air-spaced-semi-solid-pe-coaxial-data-instrumentation-cable/ ¦ Data revision 2026-10-20
Typical values for this cable type, based on MIL-DTL-17/30-RG062 (93 Ω ± 5 Ω Air-Spaced Semi-Solid PE Coax). Values for your order are confirmed in the quotation.
No. | Layer | Material | Reference
1 | 22 AWG copper-clad steel (CCS) center conductor | Solid Ø 0.64 mm (0.0253 in) 30 % conductivity CCS (RG-62/U, RG-62A/U) or 7×30 AWG stranded CCS (RG-62B/U)
2 | Air-spaced semi-solid polyethylene (PE) dielectric | Extruded polyethylene tube with internal helical PE spacing filament (Ø 3.71 mm, 84 % VoP, 44.3 pF/m)
3 | Bare copper wire braid shield | 34 AWG annealed bare copper wire braid (≥ 95 % optical coverage, Ø 4.47 mm)
4 | Non-contaminating PVC Type IIA or LSZH jacket | Black MIL-DTL-17 Type IIA non-contaminating PVC (Ø 6.15 mm), FEP plenum, or LSZH compound
| RG-62A/U (M17/30-RG062 · Solid 22 AWG) | Solid Ø 0.64 mm CCS center conductor for permanent ARCNET, 3270, and instrumentation trunks
| RG-62B/U (Stranded 7×30 AWG CCS) | 7-strand 22 AWG CCS center conductor for flexible patch cords and vibrating machinery

## Quality and supply
RG-62-U / RG-62B-U 93 Ohm Air-Spaced Semi-Solid PE Coaxial Data & – Testing, approvals and supply
TEBAOFLEX ¦ https://tebaoflex.com/cables/rg-62-u-rg-62b-u-93-ohm-air-spaced-semi-solid-pe-coaxial-data-instrumentation-cable/ ¦ Data revision 2026-10-20
Typical values for this cable type, based on MIL-DTL-17/30-RG062 (93 Ω ± 5 Ω Air-Spaced Semi-Solid PE Coax). Values for your order are confirmed in the quotation.
Item | Detail | Frequency / scope
Routine test | Characteristic impedance, return loss (VSWR) & TDR sweep — 100 % frequency-domain return loss and TDR impedance verification per MIL-DTL-17/30-RG062 (93 Ω ± 5 Ω Air-Spaced Semi-Solid PE Coax) | Every manufactured length
Routine test | Dielectric spark & high-voltage withstand test — 100 % in-line spark and AC/DC dielectric withstand per MIL-DTL-17/30-RG062 (93 Ω ± 5 Ω Air-Spaced Semi-Solid PE Coax) | Every spool or drum length
Sample test | Insertion loss (attenuation), velocity & capacitance check — Attenuation (dB/100m), VoP (%), and capacitance within MIL-DTL-17/30-RG062 (93 Ω ± 5 Ω Air-Spaced Semi-Solid PE Coax) limits | Per production batch
Type test | Screening attenuation, transfer impedance & environmental qualification — Qualified to MIL-DTL-17/30-RG062 (93 Ω ± 5 Ω Air-Spaced Semi-Solid PE Coax) EMC shielding, thermal, and flame/fluid criteria | Type qualification
Standard / approval | MIL-DTL-17/30-RG062 (93 Ω ± 5 Ω Air-Spaced Semi-Solid PE Coax)
Standard / approval | CE (2014/35/EU) & RoHS 3 (2015/863/EU) Compliant
Standard / approval | REACH SVHC Compliance Verified
Company certificate | VDE
Company certificate | UL
Company certificate | cUL
Company certificate | CE
Company certificate | KTL
Company certificate | MSHA
Company certificate | MA
Company certificate | ISO 9001
Company certificate | ISO 14001
Company certificate | ISO 45001
Sheath marking | TEBAOFLEX M17/30-RG062 RG-62A/U 93 OHM AIR-SPACED PE COAXIAL CABLE
Supply | Delivery form: Export wooden drums, flange reels or precision coils
Supply | Standard lengths: 100 m · 305 m · 500 m · 1000 m (or custom cut lengths)
Supply | MOQ: 100 m (stock sizes) · 300–500 m (custom build)
Supply | Lead time: 2–4 weeks ex-works
Supply | Incoterms: EXW, FOB, CIF, DAP