## Request a quote
Request a quotation for RG7OEFE 0.6/1 KV (MARINE)
Share system voltage, conductor cross-section, seabed depth, armour specification and installation length.
Enter the length you need next to each size in the Sizes sheet (column A) and send this file to:
Email: info@tebaoflex.com
WhatsApp / phone: +86 185 9591 3361
Online quote form: https://tebaoflex.com/cables/rg7oefe-0-6-1-kv-marine/#footer-enquiry-section
An application engineer replies within 2 business hours.

## Sizes
RG7OEFE 0.6/1 kV (MARINE) G7 HEPR Steel-Armoured Seabed Power Cable – Dimensions, tensile load & weights (3)
TEBAOFLEX ¦ https://tebaoflex.com/cables/rg7oefe-0-6-1-kv-marine/ ¦ Data revision 2026-10-25
Typical values for this cable type, based on CEI 20-13 / IEC 60502-1 / 20 bar (200 m) Seabed Power. Values for your order are confirmed in the quotation.
Enter the length you need next to each size and send this file to info@tebaoflex.com or WhatsApp +86 185 9591 3361.
Your length (m) | Order designation | Configuration | Core / stranding | Outer Ø ≈ mm | Net weight ≈ kg/km | Tensile rating kN ≈ | Min. bend R mm | Series
| RG7OEFE 0.6 4G16 mm² | 4G16 mm² (3×16 + 1G16) | IEC 60228 Class 5 flexible Cu/SnCu | 21.8 | 840 | 2.4 | 130 | RG7OEFE 0.6/1 KV (MARINE) Construction Schedule (−25…+90 °C)
| RG7OEFE 0.6 4G35 mm² | 4G35 mm² (3×35 + 1G16) | IEC 60228 Class 5 flexible Cu/SnCu | 28.6 | 1620 | 5.2 | 172 | RG7OEFE 0.6/1 KV (MARINE) Construction Schedule (−25…+90 °C)
| RG7OEFE 0.6 3×70 + 3G16 mm² | 3 × 70 mm² + 3G16 mm² | IEC 60228 Class 5 flexible Cu/SnCu | 38.4 | 3180 | 10.5 | 230 | RG7OEFE 0.6/1 KV (MARINE) Construction Schedule (−25…+90 °C)
Custom core cross-sections, pair/fibre counts, armour grades and factory drum lengths available per CEI 20-13 / IEC 60502-1 / 20 bar (200 m) Seabed Power.

## Electrical, optical & thermal p
RG7OEFE 0.6/1 kV (MARINE) G7 HEPR Steel-Armoured Seabed Power Cable – Electrical, optical & thermal parameters (3)
TEBAOFLEX ¦ https://tebaoflex.com/cables/rg7oefe-0-6-1-kv-marine/ ¦ Data revision 2026-10-25
Typical values for this cable type, based on CEI 20-13 / IEC 60502-1 / 20 bar (200 m) Seabed Power. Values for your order are confirmed in the quotation.
Configuration | Max. DC R₂₀ / Atten. Ω/km or dB/km | Rating / Impedance | Operating temp.
4G16 mm² (3×16 + 1G16) | 1.21 | 0.6/1 kV (94 A submerged) | −25…+90 °C
4G35 mm² (3×35 + 1G16) | 0.554 | 0.6/1 kV (152 A submerged) | −25…+90 °C
3 × 70 mm² + 3G16 mm² | 0.272 | 0.6/1 kV (235 A submerged) | −25…+90 °C
Every production length undergoes routine conductor DC resistance, high-voltage dielectric or OTDR continuity and dimensional verification.

## Technical data
RG7OEFE 0.6/1 kV (MARINE) G7 HEPR Steel-Armoured Seabed Power Cable – Technical data
TEBAOFLEX ¦ https://tebaoflex.com/cables/rg7oefe-0-6-1-kv-marine/ ¦ Data revision 2026-10-25
Typical values for this cable type, based on CEI 20-13 / IEC 60502-1 / 20 bar (200 m) Seabed Power. Values for your order are confirmed in the quotation.
Group | Parameter | Value
Key data | Rated voltage | 0.6/1 kV (Tested per CEI 20-13 / IEC 60502-1)
Key data | Operating temp. | −25…+90 °C (Continuous subsea & marine service)
Key data | Min. bend radius | 12 × OD (Dynamic sheave & fixed routing)
Key data | Core / conductor | 3G–4G 1.5–50 mm² (IEC 60228 Class 2 SnCu)
Key data | Outer protection | Galvanized (Round galvanized steel wire)
Key data | Standard | CEI 20-13 (CEI 20-13 / IEC 60502-1)
Electrical | Rated voltage / transmission duty | 0.6/1 kV (CEI 20-13 / IEC 60502-1 / 20 bar (200 m) Seabed Power)
Electrical | Core / conductor construction | Phase Conductors (Class 2 Tinned Copper) — IEC 60228 Class 2 stranded tinned copper conductors (3G1.5–50 & 4G1.5–50 mm²)
Electrical | Primary dielectric / buffering | G7 Quality HEPR Insulation (0.6/1 kV) — High-modulus cross-linked ethylene propylene rubber (CEI 20-13, 90 °C / 250 °C SC)
Thermal | Continuous operating temperature | −25…+90 °C (subsea, marine & submersible duty)
Thermal | Short-circuit / peak thermal rating | Verified thermal stability per CEI 20-13 / IEC 60502-1 / 20 bar (200 m) Seabed Power
Thermal | Storage & transport temperature | −40…+80 °C on export wooden/steel drum
Mechanical | Outer protection / armouring | Black UV-Resistant PE Outer Sheath — Extruded black polyethylene outer jacket for 200 m (20 bar) seabed installation
Mechanical | Minimum bending radius | 12 × OD
Mechanical | Hydrostatic, tensile & crush duty | Composite Steel Wire + Spiral Steel Tape (FE) — 1° helically served galvanized steel wires + 2° spiral galvanized steel binder tape
Resistance | Hydrostatic pressure & water blocking | Engineered for continuous submersion and hydrostatic integrity per CEI 20-13 / IEC 60502-1 / 20 bar (200 m) Seabed Power
Resistance | Seawater, oil & chemical resistance | Resistant to seawater hydrolysis, hydraulic oils and abrasion per CEI 20-13 / IEC 60502-1 / 20 bar (200 m) Seabed Power
Resistance | RoHS & REACH compliance | RoHS 2 (2011/65/EU + 2015/863) & REACH SVHC compliant
Standards | Governing standard | CEI 20-13 / IEC 60502-1 / 20 bar (200 m) Seabed Power
Standards | Environmental & test standards | IEC 60228 / IEC 60332 / ISO 13628-5 / EN 10204
Standards | Quality management & inspection | ISO 9001:2015 & EN 10204 3.1 factory routine inspection
Identification | Model designation | RG7OEFE 0.6/1 KV (MARINE)
Identification | Sheath colour & metre marking | Continuous metre-marked black outer finish (Galvanized SWA+STA + PE)
Identification | Customs tariff (HS) | 8544.49 / 8544.60 / 8544.70

## Construction
RG7OEFE 0.6/1 kV (MARINE) G7 HEPR Steel-Armoured Seabed Power Cable – Construction
TEBAOFLEX ¦ https://tebaoflex.com/cables/rg7oefe-0-6-1-kv-marine/ ¦ Data revision 2026-10-25
Typical values for this cable type, based on CEI 20-13 / IEC 60502-1 / 20 bar (200 m) Seabed Power. Values for your order are confirmed in the quotation.
No. | Layer | Material | Reference
1 | Phase Conductors (Class 2 Tinned Copper) | IEC 60228 Class 2 stranded tinned copper conductors (3G1.5–50 & 4G1.5–50 mm²)
2 | G7 Quality HEPR Insulation (0.6/1 kV) | High-modulus cross-linked ethylene propylene rubber (CEI 20-13, 90 °C / 250 °C SC)
3 | Extruded Polyethylene Inner Sheath | Continuous PE inner bedding sheath protecting cores against 20 bar water pressure
4 | Composite Steel Wire + Spiral Steel Tape (FE) | 1° helically served galvanized steel wires + 2° spiral galvanized steel binder tape
5 | Black UV-Resistant PE Outer Sheath | Extruded black polyethylene outer jacket for 200 m (20 bar) seabed installation
| RG7OEFE 0.6/1 KV (MARINE) — Standard Subsea & Marine Execution | Built to CEI 20-13 / IEC 60502-1 / 20 bar (200 m) Seabed Power with phase conductors (class 2 tinned copper) and black uv-resistant pe outer sheath
| RG7OEFE 0.6/1 KV (MARINE) — Custom Drum Length & Termination Kit | Available in custom continuous subsea/wellbore drum lengths or pre-terminated assemblies
| RG7OEFE 0.6/1 KV (MARINE) — Routine & Hydrostatic Test Certified | Supplied with EN 10204 3.1 routine dielectric, resistance & pressure/dimensional report

## Quality and supply
RG7OEFE 0.6/1 kV (MARINE) G7 HEPR Steel-Armoured Seabed Power Cable – Testing, approvals and supply
TEBAOFLEX ¦ https://tebaoflex.com/cables/rg7oefe-0-6-1-kv-marine/ ¦ Data revision 2026-10-25
Typical values for this cable type, based on CEI 20-13 / IEC 60502-1 / 20 bar (200 m) Seabed Power. Values for your order are confirmed in the quotation.
Item | Detail | Frequency / scope
Routine test | Conductor resistance, continuity & dimensional verification (CEI 20-13 / IEC 60502-1 / 20 bar (200 m) Seabed Power) — DC resistance at 20 °C / optical attenuation and outer diameter within CEI 20-13 / IEC 60502-1 / 20 bar (200 m) Seabed Power tolerances | Every manufactured drum length
Routine test | High-voltage dielectric & insulation resistance test (CEI 20-13 / IEC 60502-1 / 20 bar (200 m) Seabed Power) — Zero dielectric breakdown and verified insulation resistance for 0.6/1 kV rating | Every manufactured drum length
Type test | Hydrostatic pressure, water-blocking & mechanical endurance qualification (CEI 20-13 / IEC 60502-1 / 20 bar (200 m) Seabed Power) — Verified submersion integrity, tensile load and thermal stability across −25…+90 °C | Type qualification & periodic lot audit
Standard / approval | CEI 20-13 / IEC 60502-1 Compliant
Standard / approval | EN 10204 3.1 Factory Test Certificate
Standard / approval | CE, RoHS 2 (2011/65/EU) & REACH
Company certificate | VDE
Company certificate | UL
Company certificate | cUL
Company certificate | CE
Company certificate | KTL
Company certificate | MSHA
Company certificate | MA
Company certificate | ISO 9001
Company certificate | ISO 14001
Company certificate | ISO 45001
Sheath marking | TEBAOFLEX RG7OEFE 0.6/1 KV (MARINE) CEI 20-13 / IEC 60502-1 0.6/1 kV CE
Supply | Delivery form: Heavy-duty export fumigated wooden drums or steel subsea reels
Supply | Standard lengths: 500 m, 1,000 m or custom continuous subsea/wellbore lengths
Supply | MOQ: 100 m (standard configurations) · 500 m (custom builds)
Supply | Lead time: 2–5 weeks ex-works
Supply | Incoterms: EXW, FCA, FOB, CIF, DAP