## Request a quote
Request a quotation for RP / RP-D 12YRDT11YH
Application engineer · Crane & intralogistics reeling cables
Enter the length you need next to each size in the Sizes sheet (column A) and send this file to:
Email: info@tebaoflex.com
WhatsApp / phone: +86 185 9591 3361
Online quote form: https://tebaoflex.com/cables/rp-rp-d-pur-reeling-cable/#template-selection
An application engineer replies within 2 business hours.

## Sizes
RP / RP-D Halogen-Free PUR Reeling Cable (0.6/1 kV) – Dimensions & mechanical loads (29)
TEBAOFLEX ¦ https://tebaoflex.com/cables/rp-rp-d-pur-reeling-cable/ ¦ Data revision 2026-10-20
Typical values for this cable type. Values for your order are confirmed in the quotation.
Enter the length you need next to each size and send this file to info@tebaoflex.com or WhatsApp +86 185 9591 3361.
Your length (m) | Designation | Cores × mm² | Outer Ø min | Outer Ø max | Cu number | Weight ≈ | Permitted pull | Reel R min (8×D) | Series
| RP 7 × 1.5 | 7 × 1.5 | 11.5 | 13.2 | 105 | 245 | 158 | 106 | RP Control Cable (1.5 – 2.5 mm²)
| RP 12 × 1.5 | 12 × 1.5 | 16.5 | 18.5 | 180 | 337 | 270 | 148 | RP Control Cable (1.5 – 2.5 mm²)
| RP 18 × 1.5 | 18 × 1.5 | 16.5 | 18.6 | 270 | 525 | 405 | 149 | RP Control Cable (1.5 – 2.5 mm²)
| RP 24 × 1.5 | 24 × 1.5 | 19 | 21.5 | 360 | 660 | 540 | 172 | RP Control Cable (1.5 – 2.5 mm²)
| RP 36 × 1.5 | 36 × 1.5 | 27 | 29.5 | 540 | 950 | 810 | 236 | RP Control Cable (1.5 – 2.5 mm²)
| RP 4 G 2.5 | 4 G 2.5 | 11.4 | 12 | 100 | 205 | 150 | 96 | RP Control Cable (1.5 – 2.5 mm²)
| RP 5 G 2.5 | 5 G 2.5 | 12.4 | 13 | 122 | 260 | 188 | 104 | RP Control Cable (1.5 – 2.5 mm²)
| RP 7 × 2.5 | 7 × 2.5 | 12.5 | 14.8 | 176 | 320 | 263 | 118 | RP Control Cable (1.5 – 2.5 mm²)
| RP 12 × 2.5 | 12 × 2.5 | 18.5 | 20.5 | 332 | 530 | 450 | 164 | RP Control Cable (1.5 – 2.5 mm²)
| RP 18 × 2.5 | 18 × 2.5 | 19 | 21.5 | 454 | 725 | 675 | 172 | RP Control Cable (1.5 – 2.5 mm²)
| RP 24 × 2.5 | 24 × 2.5 | 22.5 | 24.9 | 656 | 990 | 900 | 199 | RP Control Cable (1.5 – 2.5 mm²)
| RP 36 × 2.5 | 36 × 2.5 | 25.5 | 28.3 | 900 | 1410 | 1350 | 226 | RP Control Cable (1.5 – 2.5 mm²)
| RP 4 G 4 | 4 G 4 | 11.3 | 12.8 | 160 | 270 | 240 | 102 | RP Power Cable (4 – 185 mm²)
| RP 4 G 6 | 4 G 6 | 14.7 | 16.9 | 240 | 405 | 360 | 135 | RP Power Cable (4 – 185 mm²)
| RP 4 G 10 | 4 G 10 | 16.8 | 19.8 | 400 | 630 | 600 | 158 | RP Power Cable (4 – 185 mm²)
| RP 4 G 16 | 4 G 16 | 20 | 23.8 | 640 | 935 | 960 | 190 | RP Power Cable (4 – 185 mm²)
| RP 4 G 25 | 4 G 25 | 26 | 27.9 | 1000 | 1483 | 1500 | 223 | RP Power Cable (4 – 185 mm²)
| RP 3 × 25 + 3 G 6 | 3 × 25 + 3 G 6 | 23.5 | 25.5 | 893 | 1240 | 1125 | 204 | RP Power Cable (4 – 185 mm²)
| RP 3 × 35 + 3 G 6 | 3 × 35 + 3 G 6 | 27 | 29.5 | 1181 | 1640 | 1575 | 236 | RP Power Cable (4 – 185 mm²)
| RP 3 × 50 + 3 G 10 | 3 × 50 + 3 G 10 | 30 | 32.5 | 1728 | 2240 | 2250 | 260 | RP Power Cable (4 – 185 mm²)
| RP 3 × 70 + 3 G 16 | 3 × 70 + 3 G 16 | 35 | 37.5 | 2477 | 3100 | 3150 | 300 | RP Power Cable (4 – 185 mm²)
| RP 3 × 95 + 3 G 16 | 3 × 95 + 3 G 16 | 39 | 42 | 3197 | 3890 | 4275 | 336 | RP Power Cable (4 – 185 mm²)
| RP 3 × 120 + 3 G 25 | 3 × 120 + 3 G 25 | 44 | 47 | 4176 | 5080 | 5400 | 376 | RP Power Cable (4 – 185 mm²)
| RP 3 × 150 + 3 G 25 | 3 × 150 + 3 G 25 | 49 | 53 | 5040 | 6160 | 6750 | 424 | RP Power Cable (4 – 185 mm²)
| RP 3 × 185 + 3 G 35 | 3 × 185 + 3 G 35 | 54.5 | 59 | 6048 | 7680 | 8325 | 472 | RP Power Cable (4 – 185 mm²)
| RP-D 26 G 2.5 + (4 × 1.5) C | 26 G 2.5 + (4 × 1.5) C | 24.5 | 27 | 683 | 933 | 975 | 216 | RP-D Composite Data / PROFINET / Power
| RP-D 26 G 2.5 + (4 × 2.5) C | 26 G 2.5 + (4 × 2.5) C | 24.5 | 27 | 720 | 1012 | 1270 | 216 | RP-D Composite Data / PROFINET / Power
| RP-D 26 G 2.5 + 2 × (2 × AWG22) PN | 26 G 2.5 + 2 × (2 × AWG22) PN | 24.5 | 27 | 663 | 1060 | 975 | 216 | RP-D Composite Data / PROFINET / Power
| RP-D 4 G 25 + 2 × 4 × 2.5 | 4 G 25 + 2 × 4 × 2.5 | 31 | 33 | 1152 | 1590 | 1500 | 264 | RP-D Composite Data / PROFINET / Power
All 29 configurations verified against the reference reeling cable catalog.
In RP-D configurations, '(4 × 1.5)C' and '(4 × 2.5)C' denote copper-screened 4-core bundles, and '2 × (2 × AWG22) PN' denotes two screened PROFINET data pairs.
Permitted dynamic tensile load is calculated at 15 N/mm² of active copper cross-section (up to 8,325 N on 3 × 185 + 3 G 35).

## Electrical reference data
RP / RP-D Halogen-Free PUR Reeling Cable (0.6/1 kV) – Electrical reference data (29)
TEBAOFLEX ¦ https://tebaoflex.com/cables/rp-rp-d-pur-reeling-cable/ ¦ Data revision 2026-10-20
Typical values for this cable type. Values for your order are confirmed in the quotation.
Designation | Rated U0/U | Max. DC R (20 °C) | Ref. Ampacity (30 °C) | AC Test Voltage | Series
RP 7 × 1.5 | 0.6/1 kV (0.3/0.5 kV signal) | 19.5 | 18 | 3.5 kV (power) / 2.5 kV (ctrl) | RP Control Cable (1.5 – 2.5 mm²)
RP 12 × 1.5 | 0.6/1 kV (0.3/0.5 kV signal) | 19.5 | 18 | 3.5 kV (power) / 2.5 kV (ctrl) | RP Control Cable (1.5 – 2.5 mm²)
RP 18 × 1.5 | 0.6/1 kV (0.3/0.5 kV signal) | 19.5 | 18 | 3.5 kV (power) / 2.5 kV (ctrl) | RP Control Cable (1.5 – 2.5 mm²)
RP 24 × 1.5 | 0.6/1 kV (0.3/0.5 kV signal) | 19.5 | 18 | 3.5 kV (power) / 2.5 kV (ctrl) | RP Control Cable (1.5 – 2.5 mm²)
RP 36 × 1.5 | 0.6/1 kV (0.3/0.5 kV signal) | 19.5 | 18 | 3.5 kV (power) / 2.5 kV (ctrl) | RP Control Cable (1.5 – 2.5 mm²)
RP 4 G 2.5 | 0.6/1 kV (0.3/0.5 kV signal) | 7.98 | 26 | 3.5 kV (power) / 2.5 kV (ctrl) | RP Control Cable (1.5 – 2.5 mm²)
RP 5 G 2.5 | 0.6/1 kV (0.3/0.5 kV signal) | 7.98 | 26 | 3.5 kV (power) / 2.5 kV (ctrl) | RP Control Cable (1.5 – 2.5 mm²)
RP 7 × 2.5 | 0.6/1 kV (0.3/0.5 kV signal) | 7.98 | 26 | 3.5 kV (power) / 2.5 kV (ctrl) | RP Control Cable (1.5 – 2.5 mm²)
RP 12 × 2.5 | 0.6/1 kV (0.3/0.5 kV signal) | 7.98 | 26 | 3.5 kV (power) / 2.5 kV (ctrl) | RP Control Cable (1.5 – 2.5 mm²)
RP 18 × 2.5 | 0.6/1 kV (0.3/0.5 kV signal) | 7.98 | 26 | 3.5 kV (power) / 2.5 kV (ctrl) | RP Control Cable (1.5 – 2.5 mm²)
RP 24 × 2.5 | 0.6/1 kV (0.3/0.5 kV signal) | 7.98 | 26 | 3.5 kV (power) / 2.5 kV (ctrl) | RP Control Cable (1.5 – 2.5 mm²)
RP 36 × 2.5 | 0.6/1 kV (0.3/0.5 kV signal) | 7.98 | 26 | 3.5 kV (power) / 2.5 kV (ctrl) | RP Control Cable (1.5 – 2.5 mm²)
RP 4 G 4 | 0.6/1 kV (0.3/0.5 kV signal) | 4.95 | 34 | 3.5 kV (power) / 2.5 kV (ctrl) | RP Power Cable (4 – 185 mm²)
RP 4 G 6 | 0.6/1 kV (0.3/0.5 kV signal) | 3.30 | 44 | 3.5 kV (power) / 2.5 kV (ctrl) | RP Power Cable (4 – 185 mm²)
RP 4 G 10 | 0.6/1 kV (0.3/0.5 kV signal) | 1.91 | 61 | 3.5 kV (power) / 2.5 kV (ctrl) | RP Power Cable (4 – 185 mm²)
RP 4 G 16 | 0.6/1 kV (0.3/0.5 kV signal) | 1.21 | 82 | 3.5 kV (power) / 2.5 kV (ctrl) | RP Power Cable (4 – 185 mm²)
RP 4 G 25 | 0.6/1 kV (0.3/0.5 kV signal) | 0.780 | 108 | 3.5 kV (power) / 2.5 kV (ctrl) | RP Power Cable (4 – 185 mm²)
RP 3 × 25 + 3 G 6 | 0.6/1 kV (0.3/0.5 kV signal) | 0.780 | 108 | 3.5 kV (power) / 2.5 kV (ctrl) | RP Power Cable (4 – 185 mm²)
RP 3 × 35 + 3 G 6 | 0.6/1 kV (0.3/0.5 kV signal) | 0.554 | 135 | 3.5 kV (power) / 2.5 kV (ctrl) | RP Power Cable (4 – 185 mm²)
RP 3 × 50 + 3 G 10 | 0.6/1 kV (0.3/0.5 kV signal) | 0.386 | 168 | 3.5 kV (power) / 2.5 kV (ctrl) | RP Power Cable (4 – 185 mm²)
RP 3 × 70 + 3 G 16 | 0.6/1 kV (0.3/0.5 kV signal) | 0.272 | 207 | 3.5 kV (power) / 2.5 kV (ctrl) | RP Power Cable (4 – 185 mm²)
RP 3 × 95 + 3 G 16 | 0.6/1 kV (0.3/0.5 kV signal) | 0.206 | 250 | 3.5 kV (power) / 2.5 kV (ctrl) | RP Power Cable (4 – 185 mm²)
RP 3 × 120 + 3 G 25 | 0.6/1 kV (0.3/0.5 kV signal) | 0.161 | 292 | 3.5 kV (power) / 2.5 kV (ctrl) | RP Power Cable (4 – 185 mm²)
RP 3 × 150 + 3 G 25 | 0.6/1 kV (0.3/0.5 kV signal) | 0.129 | 335 | 3.5 kV (power) / 2.5 kV (ctrl) | RP Power Cable (4 – 185 mm²)
RP 3 × 185 + 3 G 35 | 0.6/1 kV (0.3/0.5 kV signal) | 0.106 | 382 | 3.5 kV (power) / 2.5 kV (ctrl) | RP Power Cable (4 – 185 mm²)
RP-D 26 G 2.5 + (4 × 1.5) C | 0.6/1 kV (0.3/0.5 kV signal) | 7.98 / 19.5 | 26 / 18 | 3.5 kV (power) / 2.5 kV (ctrl) | RP-D Composite Data / PROFINET / Power
RP-D 26 G 2.5 + (4 × 2.5) C | 0.6/1 kV (0.3/0.5 kV signal) | 7.98 | 26 | 3.5 kV (power) / 2.5 kV (ctrl) | RP-D Composite Data / PROFINET / Power
RP-D 26 G 2.5 + 2 × (2 × AWG22) PN | 0.6/1 kV (0.3/0.5 kV signal) | 7.98 / 55.0 | 26 / — | 3.5 kV (power) / 2.5 kV (ctrl) | RP-D Composite Data / PROFINET / Power
RP-D 4 G 25 + 2 × 4 × 2.5 | 0.6/1 kV (0.3/0.5 kV signal) | 0.780 / 7.98 | 108 / 26 | 3.5 kV (power) / 2.5 kV (ctrl) | RP-D Composite Data / PROFINET / Power
Maximum DC conductor resistance at 20 °C per IEC 60228 Table 3 for Class 5 plain copper conductors.
Free-air reference ampacity at 30 °C ambient per DIN VDE 0298-4; apply reel layer factor (0.80 for 1 layer, 0.61 for 2 layers, 0.49 for 3 layers).

## Technical data
RP / RP-D Halogen-Free PUR Reeling Cable (0.6/1 kV) – Technical data
TEBAOFLEX ¦ https://tebaoflex.com/cables/rp-rp-d-pur-reeling-cable/ ¦ Data revision 2026-10-20
Typical values for this cable type. Values for your order are confirmed in the quotation.
Group | Parameter | Value
Key data | Rated voltage | 0.6/1 kV (0.6/1 kV (0.3/0.5 kV signal))
Key data | Reeling speed | 80 m/min (horiz. (> 80 m/min on request))
Key data | Min. bend radius | 8 × D (8 × D reeling (6 × D on req.))
Key data | Flexing temp. | −20…+70 °C (fixed −30…+70 °C · cond. +90 °C)
Key data | Tensile rating | 15 N/mm² (150–8,325 N across 29 sizes)
Key data | Configurations | 29 configs (25 RP power/ctrl + 4 RP-D hybrid)
Electrical | Rated voltage U0/U | 0.6/1 kV (0.3/0.5 kV for special design code 12YRDT11YH)
Electrical | Max. operating voltage AC | 0.7/1.2 kV
Electrical | Max. operating voltage DC | 0.9/1.8 kV
Electrical | AC test voltage | 3.5 kV AC (power cores) / 2.5 kV AC (control cores)
Electrical | Current rating (DIN VDE 0298-4) | Per DIN VDE 0298-4 at 30 °C ambient (reel layer factors: 0.80 for 1 layer, 0.61 for 2 layers, 0.49 for 3 layers)
Thermal | Temperature, flexing | −20 °C to +70 °C (overview text notes up to +80 °C; consult below −25 °C)
Thermal | Temperature, fixed installation | −30 °C to +70 °C (overview text notes up to +80 °C)
Thermal | Max. conductor temperature | +90 °C
Thermal | Short-circuit temperature | +250 °C
Mechanical | Max. travel speed | Up to 80 m/min horizontal (> 80 m/min on request)
Mechanical | Max. tensile load (dynamic) | 15 N/mm² (150–8,325 N across 29 sizes)
Mechanical | Min. bending radius | 8 × D continuous reeling (6 × D on request) · 6 × D fixed installation
Mechanical | S-bend distance | ≥ 20 × D minimum distance between two changes of bending direction
Resistance | Halogen-free & silicone-free | Halogen-free polyurethane (11YH) inner and outer sheaths; LBS-free / silicone-free
Resistance | Oil, UV & ozone resistance | Oil, ozone, UV, humidity and moisture resistant
Resistance | Flame retardance | Low flammability per IEC 60332-1-2
Standards | Design codes | Design codes 12YRDT11Y / 12YRDT11YH (TPE-E/XLPE core insulation, double PUR sheath with anti-torsion braid)
Standards | Conductor standard | Plain copper, finely stranded Class 5 or extra-fine Class 6 per DIN VDE 0295 / IEC 60228
Standards | Core identification | DIN VDE 0293-308 (> 7 conductors white with black numbers + green/yellow earth)

## Construction
RP / RP-D Halogen-Free PUR Reeling Cable (0.6/1 kV) – Construction
TEBAOFLEX ¦ https://tebaoflex.com/cables/rp-rp-d-pur-reeling-cable/ ¦ Data revision 2026-10-20
Typical values for this cable type. Values for your order are confirmed in the quotation.
No. | Layer | Material | Reference
1 | Flexible plain copper conductor | Plain electrolytic copper, finely stranded Class 5 or extra-fine Class 6 per DIN VDE 0295 / IEC 60228
2 | Thin-wall core insulation (12Y / XLPE) | Polyester elastomer compound (12Y) or XLPE/PE with optimized wall thickness
3 | Screened control or PROFINET element (RP-D) | Copper-screened (4 × 1.5)C or (4 × 2.5)C control bundle, or 2 × (2 × AWG22) PN PROFINET data element
4 | Inner sheath (11Y) | Special halogen-free polyurethane (PUR, 11Y) inner compound
5 | Embedded anti-torsion reinforcement (RDT) | High-strength anti-twist textile braid embedded between inner and outer PUR layers
6 | Outer sheath (11YH) | Highly abrasion-, tear- and oil-resistant halogen-free polyurethane (PUR), yellow or black
| RP Control & Power · 0.6/1 kV (25 sizes) | 7 × 1.5 to 36 × 2.5 mm² control cables and 4 G 4 to 3 × 185 + 3 G 35 mm² power cables with compact thin-wall 12Y insulation and double PUR jacket
| RP-D Control + Screened Data / PROFINET / Power · 0.6/1 kV (4 sizes) | 26 G 2.5 + (4 × 1.5)C, 26 G 2.5 + (4 × 2.5)C, 26 G 2.5 + 2 × (2 × AWG22) PN PROFINET, and 4 G 25 + 2 × 4 × 2.5 power+control

## Quality and supply
RP / RP-D Halogen-Free PUR Reeling Cable (0.6/1 kV) – Testing, approvals and supply
TEBAOFLEX ¦ https://tebaoflex.com/cables/rp-rp-d-pur-reeling-cable/ ¦ Data revision 2026-10-20
Typical values for this cable type. Values for your order are confirmed in the quotation.
Item | Detail | Frequency / scope
Routine test | AC dielectric voltage test — 3.5 kV AC (power cores) / 2.5 kV AC (control cores) | Every manufactured length
Type test | Vertical flame propagation — Self-extinguishing per IEC 60332-1-2 | Type qualification
Type test | Halogen-free & oil-resistant PUR jacket — Halogen-free 11YH polyurethane outer sheath resistant to oil, ozone, and UV | Type qualification
Company certificate | VDE
Company certificate | UL
Company certificate | cUL
Company certificate | CE
Company certificate | KTL
Company certificate | MSHA
Company certificate | MA
Company certificate | ISO 9001
Company certificate | ISO 14001
Company certificate | ISO 45001
Sheath marking | TEBAOFLEX RP / RP-D 12YRDT11YH [configuration] 0.6/1 kV · [year] · [metre mark]
Supply | Delivery form: Custom reel cut lengths or bulk drums (yellow or black PUR outer jacket)
Supply | Minimum order: 300–500 m on marked non-stock sizes; standard control and power sizes from stock
Supply | Customs HS code: 8544.49