## Request a quote
Request a quotation for RXX / RXX-D
Application engineer · Crane spreader & vertical reeling cables
Enter the length you need next to each size in the Sizes sheet (column A) and send this file to:
Email: info@tebaoflex.com
WhatsApp / phone: +86 185 9591 3361
Online quote form: https://tebaoflex.com/cables/rxx-rxx-d-lv-spreader-vertical-reeling-cable/#template-selection
An application engineer replies within 2 business hours.

## Sizes
RXX / RXX-D Vertical Spreader Reeling Cable – Configurations, dimensions & tensile loads (7)
TEBAOFLEX ¦ https://tebaoflex.com/cables/rxx-rxx-d-lv-spreader-vertical-reeling-cable/ ¦ Data revision 2026-10-20
Typical values for this cable type, based on DIN VDE 0250-814. Values for your order are confirmed in the quotation.
Enter the length you need next to each size and send this file to info@tebaoflex.com or WhatsApp +86 185 9591 3361.
Your length (m) | Configuration | Cores / fibres | Cross-section / fibre grade | Outer Ø min mm | Outer Ø max mm | Reel R min mm (6×D) | Roller R min mm (7.5×D) | Copper wt ≈ kg/km | Net weight ≈ kg/km | Permitted pull N | Series
| RXX 49 G 1 | 49 G 1 | 1.0 mm² | 26.6 | 29.6 | 178 | 222 | 580 | 1260 | 3200 | RXX · 0.6/1 kV Control Cable
| RXX 24 G 2.5 | 24 G 2.5 | 2.5 mm² | 26.2 | 29.2 | 175 | 219 | 672 | 1340 | 3600 | RXX · 0.6/1 kV Control Cable
| RXX 30 G 2.5 | 30 G 2.5 | 2.5 mm² | 29.4 | 32.4 | 194 | 243 | 848 | 1680 | 4100 | RXX · 0.6/1 kV Control Cable
| RXX 44 G 2.5 | 44 G 2.5 | 2.5 mm² | 34.1 | 37.1 | 223 | 278 | 1243 | 2280 | 5100 | RXX · 0.6/1 kV Control Cable
| RXX 56 G 2.5 | 56 G 2.5 | 2.5 mm² | 40.1 | 43.1 | 259 | 323 | 1567 | 3030 | 6000 | RXX · 0.6/1 kV Control Cable
| RXX-D 24 G 50/125 SR | 24 FO | G50/125 µm MM | 17 | 19 | 114 | 143 |  | 350 | 4000 | RXX-D · 24-Fibre Optical Data Cable
| RXX-D 24 G 62.5/125 SR | 24 FO | G62.5/125 µm MM | 17 | 19 | 114 | 143 |  | 350 | 4000 | RXX-D · 24-Fibre Optical Data Cable
Permitted tensile load (3,200–6,000 N on RXX; 4,000 N on RXX-D) combines the 30 N/mm² conductor rating with the embedded central strain-relief support core.
Minimum bending radius is 6 × D on the reel, 7.5 × D over diversion rollers and 20 × D minimum distance between direction changes in S-type forced-guide pulleys.

## Technical data
RXX / RXX-D Vertical Spreader Reeling Cable – Technical data
TEBAOFLEX ¦ https://tebaoflex.com/cables/rxx-rxx-d-lv-spreader-vertical-reeling-cable/ ¦ Data revision 2026-10-20
Typical values for this cable type, based on DIN VDE 0250-814. Values for your order are confirmed in the quotation.
Group | Parameter | Value
Key data | Rated voltage | 0.6/1 kV (Max AC 0.7/1.2 kV · RXX-D optical)
Key data | Reeling speed | ≤ 240/300 m/min (240 m/min RXX · 300 m/min RXX-D)
Key data | Tensile load | 3.2–6.0 kN (30 N/mm² + central strain relief)
Key data | Torsion rating | ±50 °/m (Embedded braid between PCP sheaths)
Key data | Bend radius | 6 × D reel (7.5 × D rollers · 20 × D S-guide)
Key data | Flexing temp. | −35…+80 °C (Fixed −50 °C · 50 m water immersion)
Electrical | Rated voltage U0/U (RXX) | 600 / 1,000 V (0.6/1 kV); RXX-D is dielectric optical fibre
Electrical | Max. operating voltage AC / DC | 700 / 1,200 V AC · 900 / 1,800 V DC (RXX control cable)
Electrical | AC test voltage | 2.5 kV AC (RXX control cable)
Electrical | Current-carrying capacity | Per DIN VDE 0298-4 with drum-layer (Table 27) and multicore grouping conversion factors
Thermal | Ambient temperature, flexing | −35 to +80 °C (special compound down to −45 °C on request)
Thermal | Ambient temperature, fixed | −50 to +80 °C
Thermal | Max. conductor temperature | +90 °C continuous · +200 °C short-circuit (RXX copper cores)
Mechanical | Max. vertical reeling speed | Up to 240 m/min (RXX control cable) · up to 300 m/min (RXX-D optical data cable)
Mechanical | Permitted tensile load | 30 N/mm² + central strain relief: 3,200–6,000 N (RXX) · 4,000 N (RXX-D)
Mechanical | Min. bending radius (moving) | 6 × D on reel · 7.5 × D on diversion rollers · 20 × D S-type guide distance
Mechanical | Permissible torsional stress | ±50 °/m continuous operational twist
Resistance | Oil & flame behaviour | Oil-resistant (DIN VDE 0472-803) · flame-retardant per DIN VDE 0482-265-2-1 / IEC 60332-1
Resistance | Water submersion | Temporary submersion in water up to 50 m depth (consult engineering for permanent immersion)
Resistance | Chemical & environmental | Resistant to ozone, UV, humidity, sulfur and urea; LBS-free / silicone-free (contains halogens)
Standards | Design basis | (N)SHTOEU-J adapted to DIN VDE 0250-814
Standards | Conductor & core coding | DIN VDE 0295 Class 5 / Class FS · DIN VDE 0293-308 number coding with green/yellow earth
Standards | Routing & ampacity guides | DIN VDE 0298-3 (bending radii) · DIN VDE 0298-4 Tables 17 & 27 (reel & core derating)
Identification | Core / fibre identification | Black cores with white numbers + green/yellow PE (RXX); 24 coded multimode fibres (RXX-D)
Identification | Outer sheath colour | Yellow wear-resistant polychloroprene (PCP) rubber
Identification | Customs tariff (HS) | 8544.49 (RXX copper <= 1,000 V) · 8544.70 (RXX-D optical fibre)

## Construction
RXX / RXX-D Vertical Spreader Reeling Cable – Construction
TEBAOFLEX ¦ https://tebaoflex.com/cables/rxx-rxx-d-lv-spreader-vertical-reeling-cable/ ¦ Data revision 2026-10-20
Typical values for this cable type, based on DIN VDE 0250-814. Values for your order are confirmed in the quotation.
No. | Layer | Material | Reference
1 | Flexible copper conductor / optical fibres | Bare electrolytic copper, very flexible Class 5 or Class FS per DIN VDE 0295 (RXX); 24 graded-index 50/125 or 62.5/125 µm multimode optical fibres (RXX-D)
2 | Core insulation & coding | Mechanically stable thermoplastic or VDE 0207 EPR compound (RXX); buffered optical elements (RXX-D)
3 | Central strain-relief support element | High-tensile central strain-relief core arranged along the cable neutral axis
4 | Inner sheath | Polychloroprene (PCP) rubber compound per DIN VDE 0250
5 | Anti-torsion support braid | Special synthetic support braid vulcanized between inner and outer PCP sheaths
6 | Outer sheath | Wear-resistant polychloroprene (PCP) rubber compound, high-visibility yellow
| RXX Control Cable · 0.6/1 kV (49 G 1 to 56 G 2.5) | 49 × 1.0 mm² or 24, 30, 44, 56 × 2.5 mm² Class 5/FS bare copper cores + central strain relief + yellow braided dual-PCP sheath
| RXX-D Optical Data Cable (24 G 50/125 & 24 G 62.5/125 SR) | 24 graded-index multimode optical fibres (50/125 µm or 62.5/125 µm) + central strain relief (4,000 N) + yellow braided dual-PCP sheath

## Series
RXX / RXX-D Vertical Spreader Reeling Cable – Series
TEBAOFLEX ¦ https://tebaoflex.com/cables/rxx-rxx-d-lv-spreader-vertical-reeling-cable/ ¦ Data revision 2026-10-20
Typical values for this cable type, based on DIN VDE 0250-814. Values for your order are confirmed in the quotation.
Code | Series | Rating | Standard / class | Sizes | Typical use
RXX 0.6/1 kV | RXX · 0.6/1 kV Control Cable | 0.6/1 kV | 49 G 1 & 24–56 G 2.5 mm² · ≤ 240 m/min | 5 | Vertical motorized spreader reels and grab-dredger hoists up to 240 m/min
RXX-D Optical | RXX-D · 24-Fibre Optical Data Cable | Optical (non-electrical) | 24 G 50/125 & 62.5/125 SR · ≤ 300 m/min | 2 | High-speed optical data and video transmission on vertical spreader reels up to 300 m/min

## Quality and supply
RXX / RXX-D Vertical Spreader Reeling Cable – Testing, approvals and supply
TEBAOFLEX ¦ https://tebaoflex.com/cables/rxx-rxx-d-lv-spreader-vertical-reeling-cable/ ¦ Data revision 2026-10-20
Typical values for this cable type, based on DIN VDE 0250-814. Values for your order are confirmed in the quotation.
Item | Detail | Frequency / scope
Routine test | AC dielectric voltage test (RXX) — 2.5 kV AC | Every manufactured length
Type test | Flame retardancy & oil resistance — DIN VDE 0482-265-2-1 / IEC 60332-1 & DIN VDE 0472-803 oil test | Compound & cable qualification
Type test | Water submersion & torsional endurance — Temporary water immersion to 50 m depth · ±50 °/m continuous torsion | Design qualification
Company certificate | VDE
Company certificate | UL
Company certificate | cUL
Company certificate | CE
Company certificate | KTL
Company certificate | MSHA
Company certificate | MA
Company certificate | ISO 9001
Company certificate | ISO 14001
Company certificate | ISO 45001
Sheath marking | TEBAOFLEX RXX (N)SHTOEU-J [cores G section] 0.6/1 kV · [year] · [metre mark]
Supply | Delivery form: Custom spreader reel cut lengths or bulk drums
Supply | Packaging: Heat-treated seaworthy timber drums with waterproof end caps
Supply | Minimum order: 300–500 m on non-stock items (24 G 2.5 and 44 G 2.5 standard program)
Supply | Lead time: None