## Request a quote
Request a quotation for Round Electrical Submersible Pump Cable
Application engineer · power & MV cables
Enter the length you need next to each size in the Sizes sheet (column A) and send this file to:
Email: info@tebaoflex.com
WhatsApp / phone: +86 185 9591 3361
Online quote form: https://tebaoflex.com/cables/round-electrical-submersible-pump-cable/#template-selection
An application engineer replies within 2 business hours.

## Sizes
Round Electrical Submersible Pump Cable – Round outer Ø, weight & ratings (6)
TEBAOFLEX ¦ https://tebaoflex.com/cables/round-electrical-submersible-pump-cable/ ¦ Data revision 2026-10-20
Typical values for this cable type, based on IEEE Std 1018 / IEEE Std 1019 / API RP 11S5 / 11S6. Values for your order are confirmed in the quotation.
Enter the length you need next to each size and send this file to info@tebaoflex.com or WhatsApp +86 185 9591 3361.
Your length (m) | Order designation | AWG, voltage & insulation | Outer Ø ≈ mm | Weight ≈ kg/km | Max. DC R Ω/km | Nom. rating A | Series
| ESP-RND 4kV #6 EPDM | 3 × #6 AWG (13.3 mm²) · 4 kV EPDM | 24.4 | 1290 | 1.37 | 75 | 4 kV +177 °C EPDM/EPDM Round ESP
| ESP-RND 4kV #4 EPDM | 3 × #4 AWG (21.2 mm²) · 4 kV EPDM | 26.9 | 1680 | 0.863 | 100 | 4 kV +177 °C EPDM/EPDM Round ESP
| ESP-RND 4kV #2 EPDM | 3 × #2 AWG (33.6 mm²) · 4 kV EPDM | 30.2 | 2290 | 0.541 | 135 | 4 kV +177 °C EPDM/EPDM Round ESP
| ESP-RND 5kV #1 EPDM | 3 × #1 AWG (42.4 mm²) · 5 kV EPDM | 33.5 | 2780 | 0.43 | 155 | 4 kV +177 °C EPDM/EPDM Round ESP
| ESP-RND 5kV #1/0 EPDM | 3 × #1/0 AWG (53.5 mm²) · 5 kV EPDM | 35.8 | 3340 | 0.341 | 180 | 4 kV +177 °C EPDM/EPDM Round ESP
| ESP-RND 3kV #4 PP/NBR | 3 × #4 AWG (21.2 mm²) · 3 kV PP/NBR | 24.8 | 1510 | 0.863 | 95 | 3 kV +96 °C PP/Nitrile Round ESP
Round ESP cable is typically spliced to a Flat ESP cable or directly to a Motor Lead Extension (MLE) 15–30 m above the pump intake.

## Technical data
Round Electrical Submersible Pump Cable – Technical data
TEBAOFLEX ¦ https://tebaoflex.com/cables/round-electrical-submersible-pump-cable/ ¦ Data revision 2026-10-20
Typical values for this cable type, based on IEEE Std 1018 / IEEE Std 1019 / API RP 11S5 / 11S6. Values for your order are confirmed in the quotation.
Group | Parameter | Value
Key data | Standards | IEEE 1018 / 1019 (& API RP 11S5 / 11S6)
Key data | Voltage classes | 3 kV / 4 kV / 5 (Balanced 3-phase geometry)
Key data | Conductor range | #6 to #1/0 AWG (Solid or compacted Cu)
Key data | Temp. ratings | +96 to +204 °C (PP/NBR (+96°C) · EPDM (+204°C))
Key data | Round outer Ø | 22.5 to 36.5 mm (Fits standard wellhead pack-offs)
Key data | Gas resistance | 360° hoop armour (Superior decompression survival)
Electrical | Rated voltage classes | 3 kV · 4 kV · 5 kV AC phase-to-phase
Electrical | Routine DC hi-pot test | 22 kV DC (3 kV) · 27 kV DC (4 kV) · 33–35 kV DC (5 kV) for 5 min
Electrical | Max. DC resistance @ 20 °C | 1.37 Ω/km (#6) · 0.863 Ω/km (#4) · 0.541 Ω/km (#2) · 0.341 Ω/km (#1/0)
Electrical | Symmetrical reactance | ≈ 0.115 to 0.135 Ω/km @ 60 Hz (balanced across all 3 phases)
Thermal | PP / Nitrile (IEEE 1019) | -40 °C to +96 °C (+205 °F) bottomhole rating
Thermal | EPDM / EPDM (IEEE 1018) | -40 °C to +140 °C / +177 °C (+350 °F) bottomhole rating
Thermal | EPDM / Lead (IEEE 1018) | -40 °C to +204 °C (+400 °F) sour/thermal rating
Mechanical | Nominal outer diameter | 22.9 mm (#6 AWG) to 34.8 mm (#1/0 AWG)
Mechanical | Min. sheave diameter | 1,100 mm to 1,400 mm (44" to 54" wellhead sheave)
Mechanical | Radial hoop decompression | Highest gas-decompression resistance of any ESP geometry
Resistance | Gas decompression (RGD) | Void-free extruded jacket + 360° hoop armour prevents blistering
Resistance | Crude oil & brine | Resistant to aromatic crude, completion brine & scale inhibitors
Resistance | Hydrostatic pressure | Up to 35–42 MPa (5,000–6,000 psi)
Standards | ESP cable standards | IEEE Std 1018 (EPDM) & IEEE Std 1019 (PP)
Standards | Recommended practices | API RP 11S5 (Application) & API RP 11S6 (Testing)
Standards | RoHS & REACH | Industrial oilfield downhole compliant
Identification | Phase core identification | 1, 2, 3 colour ridges / numbers on insulated phase cores
Identification | Customs tariff (HS) | 8544.6010
Identification | Delivery form | Continuous splice-free lengths on heavy steel oilfield drums

## Construction
Round Electrical Submersible Pump Cable – Construction
TEBAOFLEX ¦ https://tebaoflex.com/cables/round-electrical-submersible-pump-cable/ ¦ Data revision 2026-10-20
Typical values for this cable type, based on IEEE Std 1018 / IEEE Std 1019 / API RP 11S5 / 11S6. Values for your order are confirmed in the quotation.
No. | Layer | Material | Reference
1 | 3 × Helically cabled solid/compacted copper conductors | Solid (#6–#1 AWG) or 7/19-wire compacted/seal-stranded bare or lead-alloy-tinned copper per ASTM B3 / IEEE 1018
2 | PP (IEEE 1019) or High-Temp EPDM (IEEE 1018) insulation | Copolymer Polypropylene (+96 °C) or high-modulus oil-resistant EPDM rubber (+140 °C to +204 °C) with optional Polyimide/FEP tape
3 | Pressure-extruded Nitrile or EPDM common barrier jacket | High-durometer Oil-Resistant Nitrile (NBR, +121 °C) or High-Modulus EPDM (+177/+204 °C) extruded under high pressure to fill 100 % of core interstices
4 | Cylindrical interlocked galvanized steel / Monel armour | Helically formed 20 mil (0.51 mm) or 25 mil (0.64 mm) Galvanized Steel, 316L Stainless or Monel 400 interlocked strip
| ESP-RND-EPDM-140 / 177 (3–5 kV EPDM/EPDM) | Round 3-core EPDM-insulated, high-modulus EPDM-jacketed galvanized steel armoured ESP cable (+140 °C / +177 °C)
| ESP-RND-PP-96 (3–4 kV PP/Nitrile) | IEEE 1019 round 3-core polypropylene-insulated, nitrile-jacketed galvanized steel armoured ESP cable (+96 °C)
| ESP-RND-LEAD-204 (4–5 kV Lead Barrier) | Round 3-core EPDM + individual lead-sheathed cores + galvanized/Monel armour for sour H₂S wells (+204 °C)

## Quality and supply
Round Electrical Submersible Pump Cable – Testing, approvals and supply
TEBAOFLEX ¦ https://tebaoflex.com/cables/round-electrical-submersible-pump-cable/ ¦ Data revision 2026-10-20
Typical values for this cable type, based on IEEE Std 1018 / IEEE Std 1019 / API RP 11S5 / 11S6. Values for your order are confirmed in the quotation.
Item | Detail | Frequency / scope
Routine test | 100 % 22–35 kV DC water-tank hi-pot, IR & TDR sweep — Zero breakdown for 5 min, balanced phase leakage current and IR ≥ 1,500 MΩ·km | Every manufactured reel
Type test | Rapid Gas Decompression (RGD) cyclic autoclave test — Passes 5 decompression cycles from 25 MPa at +150/+177 °C without blistering | Type qualification
Sample test | Hot oil swell & elastomer physical property retention — Meets IEEE 1018 / 1019 tensile, modulus and swell limits | Per production lot
Standard / approval | IEEE Std 1018 & IEEE Std 1019
Standard / approval | API RP 11S5 & API RP 11S6
Standard / approval | ISO 9001 Oilfield QA
Company certificate | VDE
Company certificate | UL
Company certificate | cUL
Company certificate | CE
Company certificate | KTL
Company certificate | MSHA
Company certificate | MA
Company certificate | ISO 9001
Company certificate | ISO 14001
Company certificate | ISO 45001
Sheath marking | Stamped armour & reel plate: TEBAOFLEX ROUND ESP CABLE IEEE 1018/1019
Supply | Delivery form: Fumigated wooden drums or steel export reels
Supply | Standard lengths: 500 m · 1000 m (or custom cut lengths)
Supply | MOQ: 100 m (standard) · 500 m (custom)
Supply | Lead time: 2–4 weeks ex-works
Supply | Incoterms: EXW, FOB, CIF, DAP