## Request a quote
Request a quotation for S07BQ-F
Application engineer · reeling & PUR elastomer cables
Enter the length you need next to each size in the Sizes sheet (column A) and send this file to:
Email: info@tebaoflex.com
WhatsApp / phone: +86 185 9591 3361
Online quote form: https://tebaoflex.com/cables/s07bq-f-reinforced-pur-sheathed-flexible-cable/#template-selection
An application engineer replies within 2 business hours.

## Sizes
S07BQ-F Reinforced PUR-Sheathed Flexible Cable – Dimensions & weights (18)
TEBAOFLEX ¦ https://tebaoflex.com/cables/s07bq-f-reinforced-pur-sheathed-flexible-cable/ ¦ Data revision 2026-10-20
Typical values for this cable type, based on Based on EN 50525-2-21 / DIN VDE 0250. Values for your order are confirmed in the quotation.
Enter the length you need next to each size and send this file to info@tebaoflex.com or WhatsApp +86 185 9591 3361.
Your length (m) | Order designation | Cores × mm² | AWG ≈ | Outer Ø min mm | Outer Ø max mm | Copper kg/km | Weight ≈ kg/km | Min. bend R mm | Series
| S07BQ-F 3G1.5 | 3G1.5 | 16 | 9.6 | 10.4 | 43 | 145 | 62 | S07BQ-F reinforced 3–5 core power reeling sizes (1.5–50 mm²)
| S07BQ-F 4G1.5 | 4G1.5 | 16 | 10.5 | 11.4 | 58 | 178 | 68 | S07BQ-F reinforced 3–5 core power reeling sizes (1.5–50 mm²)
| S07BQ-F 5G1.5 | 5G1.5 | 16 | 11.5 | 12.5 | 72 | 218 | 75 | S07BQ-F reinforced 3–5 core power reeling sizes (1.5–50 mm²)
| S07BQ-F 7G1.5 | 7G1.5 | 16 | 13.6 | 14.8 | 101 | 305 | 89 | S07BQ-F reinforced 7–12 core control reeling sizes (1.5–2.5 mm²)
| S07BQ-F 12G1.5 | 12G1.5 | 16 | 16.9 | 18.4 | 173 | 475 | 110 | S07BQ-F reinforced 7–12 core control reeling sizes (1.5–2.5 mm²)
| S07BQ-F 3G2.5 | 3G2.5 | 14 | 11.2 | 12.2 | 72 | 210 | 73 | S07BQ-F reinforced 3–5 core power reeling sizes (1.5–50 mm²)
| S07BQ-F 4G2.5 | 4G2.5 | 14 | 12.3 | 13.4 | 96 | 260 | 80 | S07BQ-F reinforced 3–5 core power reeling sizes (1.5–50 mm²)
| S07BQ-F 5G2.5 | 5G2.5 | 14 | 13.6 | 14.8 | 120 | 320 | 89 | S07BQ-F reinforced 3–5 core power reeling sizes (1.5–50 mm²)
| S07BQ-F 7G2.5 | 7G2.5 | 14 | 16 | 17.4 | 168 | 445 | 104 | S07BQ-F reinforced 7–12 core control reeling sizes (1.5–2.5 mm²)
| S07BQ-F 4G4 | 4G4 | 12 | 14.4 | 15.6 | 154 | 375 | 94 | S07BQ-F reinforced 3–5 core power reeling sizes (1.5–50 mm²)
| S07BQ-F 5G4 | 5G4 | 12 | 15.8 | 17.2 | 192 | 460 | 103 | S07BQ-F reinforced 3–5 core power reeling sizes (1.5–50 mm²)
| S07BQ-F 4G6 | 4G6 | 10 | 16.2 | 17.6 | 230 | 515 | 106 | S07BQ-F reinforced 3–5 core power reeling sizes (1.5–50 mm²)
| S07BQ-F 5G6 | 5G6 | 10 | 18 | 19.6 | 288 | 635 | 118 | S07BQ-F reinforced 3–5 core power reeling sizes (1.5–50 mm²)
| S07BQ-F 4G10 | 4G10 | 8 | 20.8 | 22.6 | 384 | 880 | 136 | S07BQ-F reinforced 3–5 core power reeling sizes (1.5–50 mm²)
| S07BQ-F 4G16 | 4G16 | 6 | 23.9 | 26 | 614 | 1240 | 156 | S07BQ-F reinforced 3–5 core power reeling sizes (1.5–50 mm²)
| S07BQ-F 4G25 | 4G25 | 4 | 28.9 | 31.4 | 960 | 1840 | 188 | S07BQ-F reinforced 3–5 core power reeling sizes (1.5–50 mm²)
| S07BQ-F 4G35 | 4G35 | 2 | 32.4 | 35.2 | 1344 | 2410 | 211 | S07BQ-F reinforced 3–5 core power reeling sizes (1.5–50 mm²)
| S07BQ-F 4G50 | 4G50 | 1 | 37.5 | 40.8 | 1920 | 3310 | 245 | S07BQ-F reinforced 3–5 core power reeling sizes (1.5–50 mm²)
Dimensions and weights are typical values per Based on EN 50525-2-21 / DIN VDE 0250. Minimum fixed bending radius shown is 6 × OD.

## Electrical & current ratings
S07BQ-F Reinforced PUR-Sheathed Flexible Cable – Electrical & current ratings (9)
TEBAOFLEX ¦ https://tebaoflex.com/cables/s07bq-f-reinforced-pur-sheathed-flexible-cable/ ¦ Data revision 2026-10-20
Typical values for this cable type, based on Based on EN 50525-2-21 / DIN VDE 0250. Values for your order are confirmed in the quotation.
Cross-section mm² | AWG ≈ | Max. DC resistance 20 °C, Ω/km | 1-core in air 30 °C, A | 3–4 core in air 30 °C, A
1.5 | 16 | 13.3 | 23 | 18
2.5 | 14 | 7.98 | 30 | 25
4 | 12 | 4.95 | 41 | 34
6 | 10 | 3.3 | 53 | 44
10 | 8 | 1.91 | 74 | 61
16 | 6 | 1.21 | 99 | 82
25 | 4 | 0.78 | 131 | 108
35 | 2 | 0.554 | 162 | 135
50 | 1 | 0.386 | 202 | 168
Current ratings at 30 °C ambient in free air per DIN VDE 0298-4 / EN 50565-1. Apply derating factors for elevated ambient temperature or reeling layer grouping.

## Technical data
S07BQ-F Reinforced PUR-Sheathed Flexible Cable – Technical data
TEBAOFLEX ¦ https://tebaoflex.com/cables/s07bq-f-reinforced-pur-sheathed-flexible-cable/ ¦ Data revision 2026-10-20
Typical values for this cable type, based on Based on EN 50525-2-21 / DIN VDE 0250. Values for your order are confirmed in the quotation.
Group | Parameter | Value
Key data | Rated voltage | 450/750 V (0.6/1 kV fixed protected · 2.5 kV test)
Key data | Tensile load | 20 N/mm² (Dynamic pull with support braid)
Key data | Travel speed | 60 m/min (Spring & motorised cable reels)
Key data | Ambient temp. | −40…+80 °C (Flexing (−50…+90 °C fixed))
Key data | Bending radius | 5–6 × OD (5 × OD fixed · 6 × OD reeling)
Key data | Size range | 1.5–50 mm² (3 to 12 cores · EI7 + Braid + PUR)
Electrical | Rated voltage U0/U | 450/750 V AC (0.6/1 kV fixed protected)
Electrical | Max. operating voltage | 495/825 V AC (up to 1000 V AC protected)
Electrical | AC test voltage | 2500 V AC (50 Hz, 15 min)
Electrical | Conductor stranding | IEC 60228 Class 5 fine-stranded bare copper
Electrical | Current rating basis | DIN VDE 0298-4 (+90 °C EPR conductor rating)
Thermal | Max. conductor temperature | +90 °C continuous operation
Thermal | Short-circuit temperature | +250 °C max. (up to 5 s)
Thermal | Temperature, flexing | −40 °C to +80 °C
Thermal | Temperature, fixed | −50 °C to +90 °C
Mechanical | Min. bending radius, fixed | 5 × overall diameter
Mechanical | Min. bending radius, reeling | 6 × overall diameter (reeling & guided flexing)
Mechanical | Max. tensile load | 20 N/mm² dynamic (reinforced with anti-torsion braid)
Mechanical | Torsional stress | ± 25 °/m (protected by integrated synthetic braid)
Resistance | Oil & chemical resistance | EN 60811-404 mineral oils, hydraulic fluids & coolants
Resistance | Cut, tear & abrasion | High-density TMPU polyurethane resists sharp gravel & swarf
Resistance | Halogen-free | IEC 60754-1 halogen-free EPR/PUR construction
Resistance | Weather, UV & microbes | UV, ozone, hydrolysis and microbe resistant for outdoor reels
Standards | Construction basis | Based on EN 50525-2-21 (HD 22.10) & DIN VDE 0250
Standards | Compound standards | EN 50363-1 Type EI7 & EN 50363-10-2 Type TMPU
Standards | Application guide | DIN VDE 0298-3 & EN 50565-1
Standards | RoHS & REACH | 2011/65/EU (RoHS 2) & EC 1907/2006 compliant
Identification | Sheath colour | Yellow, orange (RAL 2003) or black
Identification | Core identification | HD 308 S2 colour code (≤ 5 cores); black numbered + GN/YE (≥ 7 cores)
Identification | Sheath marking | TEBAOFLEX S07BQ-F 450/750V [Size] REINFORCED PUR CE
Identification | Customs tariff (HS) | 8544.49 (insulated conductors ≤ 1000 V)

## Construction
S07BQ-F Reinforced PUR-Sheathed Flexible Cable – Construction
TEBAOFLEX ¦ https://tebaoflex.com/cables/s07bq-f-reinforced-pur-sheathed-flexible-cable/ ¦ Data revision 2026-10-20
Typical values for this cable type, based on Based on EN 50525-2-21 / DIN VDE 0250. Values for your order are confirmed in the quotation.
No. | Layer | Material | Reference
1 | Flexible copper conductor | Fine-stranded bare copper wire (IEC 60228 Class 5) | EN 60228 Class 5
2 | Heat-resistant EPR insulation | Cross-linked ethylene-propylene elastomer compound Type EI7 (+90 °C) | EN 50363-1 EI7
3 | Elastomeric inner sheath | Extruded rubber inner bedding encapsulating laid-up cores
4 | Anti-torsion support braid | High-tenacity polyester/synthetic yarn braid vulcanised between inner and outer sheaths | Prevents corkscrewing & raises pull to 20 N/mm²
5 | Polyurethane outer sheath | Heavy-duty thermoplastic polyurethane Type TMPU (11YM1), yellow or orange
| S07BQ-F Power (3G–5G, 1.5–50 mm²) | Braid-reinforced 3-, 4- and 5-core power reeling cables with HD 308 S2 colour code
| S07BQ-F Control (7G–12G, 1.5–2.5 mm²) | Braid-reinforced multi-core control cables with black numbered cores + GN/YE earth

## Quality and supply
S07BQ-F Reinforced PUR-Sheathed Flexible Cable – Testing, approvals and supply
TEBAOFLEX ¦ https://tebaoflex.com/cables/s07bq-f-reinforced-pur-sheathed-flexible-cable/ ¦ Data revision 2026-10-20
Typical values for this cable type, based on Based on EN 50525-2-21 / DIN VDE 0250. Values for your order are confirmed in the quotation.
Item | Detail | Frequency / scope
Routine test | AC voltage test — 2.5 kV AC (50 Hz) | Every manufactured length
Routine test | Conductor DC resistance — IEC 60228 Class 5 (bare copper) | Every manufactured length
Sample test | Vertical flame propagation — IEC 60332-1-2 / EN 60332-1-2 | Per production batch
Type test | Insulation & sheath elastomer physical properties — Based on EN 50525-2-21 / DIN VDE 0250 | Type approval
Standard / approval | Based on EN 50525-2-21 / DIN VDE 0250
Standard / approval | CE · RoHS 2 (2011/65/EU) · REACH
Company certificate | VDE
Company certificate | UL
Company certificate | cUL
Company certificate | CE
Company certificate | KTL
Company certificate | MSHA
Company certificate | MA
Company certificate | ISO 9001
Company certificate | ISO 14001
Company certificate | ISO 45001
Sheath marking | TEBAOFLEX S07BQ-F 450/750 V [Size] REINFORCED PUR CE
Supply | Delivery form: Export wooden drums or coils, cut-to-length on request
Supply | Packaging: Heat-treated ISPM-15 timber drums with sealed cable ends
Supply | Conductor / sheath options: Custom core counts, pilot cores or sheath colours on request