## Request a quote
Request a quotation for S07HXCHX-F
Specify circuit-integrity rating, core count, conductor cross-section and required drum lengths.
Enter the length you need next to each size in the Sizes sheet (column A) and send this file to:
Email: info@tebaoflex.com
WhatsApp / phone: +86 185 9591 3361
Online quote form: https://tebaoflex.com/cables/s07hxchx-f-screened-halogen-free-cross-linked-elastomer-flexible-cable/#template-selection
An application engineer replies within 2 business hours.

## Sizes
S07HXCHX-F Screened Halogen-Free Cross-Linked Elastomer Flexible – Dimensions & masses (15)
TEBAOFLEX ¦ https://tebaoflex.com/cables/s07hxchx-f-screened-halogen-free-cross-linked-elastomer-flexible-cable/ ¦ Data revision 2026-10-20
Typical values for this cable type, based on EN 50525-3-21 / HD 22.13. Values for your order are confirmed in the quotation.
Enter the length you need next to each size and send this file to info@tebaoflex.com or WhatsApp +86 185 9591 3361.
Your length (m) | Designation | Cores × mm² | Cross-section | Outer Ø ≈ mm | Copper kg/km | Total weight ≈ kg/km | Min. bend R fixed mm | Series
| S07HXCHX-F 3G1.5 | 3G1.5 | 1.5 mm² | 11.4 | 68 | 185 | 68 | S07HXCHX-F standard series
| S07HXCHX-F 4G1.5 | 4G1.5 | 1.5 mm² | 12.4 | 85 | 220 | 74 | S07HXCHX-F standard series
| S07HXCHX-F 5G1.5 | 5G1.5 | 1.5 mm² | 13.5 | 104 | 260 | 81 | S07HXCHX-F standard series
| S07HXCHX-F 7G1.5 | 7G1.5 | 1.5 mm² | 15.6 | 138 | 340 | 94 | S07HXCHX-F standard series
| S07HXCHX-F 12G1.5 | 12G1.5 | 1.5 mm² | 19.8 | 226 | 530 | 119 | S07HXCHX-F standard series
| S07HXCHX-F 3G2.5 | 3G2.5 | 2.5 mm² | 13 | 102 | 245 | 78 | S07HXCHX-F standard series
| S07HXCHX-F 4G2.5 | 4G2.5 | 2.5 mm² | 14.2 | 132 | 295 | 85 | S07HXCHX-F standard series
| S07HXCHX-F 5G2.5 | 5G2.5 | 2.5 mm² | 15.5 | 162 | 355 | 93 | S07HXCHX-F standard series
| S07HXCHX-F 7G2.5 | 7G2.5 | 2.5 mm² | 17.8 | 218 | 465 | 107 | S07HXCHX-F standard series
| S07HXCHX-F 4G4 | 4G4 | 4.0 mm² | 16 | 202 | 405 | 96 | S07HXCHX-F standard series
| S07HXCHX-F 4G6 | 4G6 | 6.0 mm² | 17.8 | 292 | 535 | 107 | S07HXCHX-F standard series
| S07HXCHX-F 4G10 | 4G10 | 10 mm² | 22 | 475 | 840 | 132 | S07HXCHX-F standard series
| S07HXCHX-F 4G16 | 4G16 | 16 mm² | 25 | 740 | 1180 | 150 | S07HXCHX-F standard series
| S07HXCHX-F 4G25 | 4G25 | 25 mm² | 29.8 | 1135 | 1740 | 179 | S07HXCHX-F standard series
| S07HXCHX-F 4G35 | 4G35 | 35 mm² | 33.2 | 1560 | 2280 | 199 | S07HXCHX-F standard series
Nominal outer diameters and weights are subject to manufacturing tolerances per EN 50525-3-21 / HD 22.13.

## Electrical data
S07HXCHX-F Screened Halogen-Free Cross-Linked Elastomer Flexible – Electrical data (15)
TEBAOFLEX ¦ https://tebaoflex.com/cables/s07hxchx-f-screened-halogen-free-cross-linked-elastomer-flexible-cable/ ¦ Data revision 2026-10-20
Typical values for this cable type, based on EN 50525-3-21 / HD 22.13. Values for your order are confirmed in the quotation.
Cores × mm² | Max. DC R @ 20 °C Ω/km | Current in air A | Current in duct/tray A
3G1.5 | 13.3 | 23 | 20
4G1.5 | 13.3 | 20 | 17
5G1.5 | 13.3 | 20 | 17
7G1.5 | 13.3 | 15 | 13
12G1.5 | 13.3 | 12 | 10
3G2.5 | 7.98 | 30 | 26
4G2.5 | 7.98 | 27 | 23
5G2.5 | 7.98 | 27 | 23
7G2.5 | 7.98 | 20 | 17
4G4 | 4.95 | 36 | 31
4G6 | 3.3 | 46 | 40
4G10 | 1.91 | 65 | 56
4G16 | 1.21 | 87 | 75
4G25 | 0.78 | 115 | 99
4G35 | 0.554 | 143 | 123
Current ratings apply at +30 °C ambient in free air and +25 °C in enclosed tray/conduit.

## Technical data
S07HXCHX-F Screened Halogen-Free Cross-Linked Elastomer Flexible – Technical data
TEBAOFLEX ¦ https://tebaoflex.com/cables/s07hxchx-f-screened-halogen-free-cross-linked-elastomer-flexible-cable/ ¦ Data revision 2026-10-20
Typical values for this cable type, based on EN 50525-3-21 / HD 22.13. Values for your order are confirmed in the quotation.
Group | Parameter | Value
Key data | Rated voltage | 450/750 V (Up to 0.6/1 kV in protected fixed runs)
Key data | Conductor | Cu Class 5 flex (Fine-stranded bare or tinned copper)
Key data | EMC screen | ≥85 % Cu braid (Tinned copper braid over inner sheath)
Key data | Compounds | EI8 / EM8 (HX) (Cross-linked halogen-free elastomer)
Key data | Operating temp | -40 to +90 °C (Fixed -40..+90 °C · Flex -25..+90 °C)
Key data | Min. bend radius | 6×D / 10×D (Fixed 6×OD · Flexible 10×OD)
Electrical | Nominal voltage U0/U | 450/750 V (0.6/1 kV in fixed protected installations)
Electrical | Routine AC test voltage | 2.5 kV rms (50 Hz, 5 min)
Electrical | Surface transfer impedance @ 30 MHz | ≤250 mΩ/m
Thermal | Max. continuous conductor temp. | +90 °C
Thermal | Max. short-circuit temp. | +250 °C (5 s)
Thermal | Operating temperature range | -40 °C to +90 °C (fixed) · -25 °C to +90 °C (flexing)
Mechanical | Min. bend radius (fixed / flexing) | 6 × cable OD (fixed) · 10 × cable OD (flexible)
Mechanical | Max. tensile load | 15 N/mm² of copper cross-section during flexing
Resistance | Flame propagation | IEC 60332-3-24 Cat. C & EN 60332-1-2
Resistance | Halogen acidity & smoke density | IEC 60754-2 (pH ≥4.3, ≤10 µS/mm) & IEC 61034-2 (≥60 % transmittance)
Resistance | Oil & ozone resistance | EN 60811-404 mineral oil & EN 60811-403 ozone resistant (EM8)
Standards | Harmonised reference | EN 50525-3-21 (H07ZZ-F screened derivative)
Standards | Application & compound standard | EN 50565-1 & EN 50363-5 / -6 (EI8 / EM8)
Identification | Core identification | HD 308 S2 colour code or black cores with white numbers + GN/YE
Identification | Outer sheath colour | Black

## Construction
S07HXCHX-F Screened Halogen-Free Cross-Linked Elastomer Flexible – Construction
TEBAOFLEX ¦ https://tebaoflex.com/cables/s07hxchx-f-screened-halogen-free-cross-linked-elastomer-flexible-cable/ ¦ Data revision 2026-10-20
Typical values for this cable type, based on EN 50525-3-21 / HD 22.13. Values for your order are confirmed in the quotation.
No. | Layer | Material | Reference
1 | Class 5 flexible copper | Fine-stranded bare or tinned annealed copper conductor per IEC 60228 Class 5 | IEC 60228
2 | Cross-linked LSZH elastomer (HX) | Halogen-free cross-linked elastomeric compound type EI8 per EN 50363-5 | EN 50363-5
3 | Halogen-free inner sheath | Extruded flame-retardant LSZH elastomeric inner bedding over cabled cores | EN 50525-3-21
4 | Tinned copper wire braid (C) | Close-woven tinned copper wire braid screen (≥85 % optical coverage) for low-impedance EMC shielding | EN 50525-3-21
5 | Cross-linked LSZH outer sheath (HX) | Heavy-duty cross-linked halogen-free elastomeric compound type EM8 per EN 50363-6, Black | EN 50363-6
| S07HXCHX-F -J (With Green/Yellow) | Includes green/yellow protective earth core in the outer layer plus tinned copper EMC braid screen.
| S07HXCHX-F -O (Without Green/Yellow) | Control and symmetrical drive configurations without green/yellow core.

## Quality and supply
S07HXCHX-F Screened Halogen-Free Cross-Linked Elastomer Flexible – Testing, approvals and supply
TEBAOFLEX ¦ https://tebaoflex.com/cables/s07hxchx-f-screened-halogen-free-cross-linked-elastomer-flexible-cable/ ¦ Data revision 2026-10-20
Typical values for this cable type, based on EN 50525-3-21 / HD 22.13. Values for your order are confirmed in the quotation.
Item | Detail | Frequency / scope
Routine test | 2.5 kV AC dielectric withstand test — 5 minutes between cores and copper braid screen without breakdown | 100 % of drums
Type test | IEC 60332-3-24 Cat. C bunched flame & IEC 60754-2 halogen test — Passes vertical bunched flame and zero-halogen gas acidity | Type qualification
Type test | EN 50363-5 / -6 elastomer cross-linking & hot-set test — Mechanical elongation ≤175 % under 200 °C load per EN 60811-507 | Type qualification
Standard / approval | EN 50525-3-21 / H07ZZ-F Base
Standard / approval | IEC 60332-3-24 Cat. C
Standard / approval | IEC 60754-1/2 & IEC 61034-2
Standard / approval | EN 50363-5 EI8 & EN 50363-6 EM8
Company certificate | VDE
Company certificate | UL
Company certificate | cUL
Company certificate | CE
Company certificate | KTL
Company certificate | MSHA
Company certificate | MA
Company certificate | ISO 9001
Company certificate | ISO 14001
Company certificate | ISO 45001
Sheath marking | TEBAOFLEX S07HXCHX-F 4G16 450/750V HAL-FREE SCREENED ELASTOMER IEC 60332-3-24 CE [year] [meter mark]
Supply | Delivery form: Fumigated export wooden drums or shrink-wrapped coils
Supply | Standard drum lengths: 500 m · 1000 m standard drums (cut lengths on request)
Supply | MOQ: 100 m (stock sizes) · 300–500 m (production)
Supply | Lead time: 2–4 weeks ex-works
Supply | Incoterms: EXW, FOB, CIF, DAP