## Request a quote
Request a quotation for SABclean S 776 / S 780 C
Application engineer · control, railway, mining & tactical cables
Enter the length you need next to each size in the Sizes sheet (column A) and send this file to:
Email: info@tebaoflex.com
WhatsApp / phone: +86 185 9591 3361
Online quote form: https://tebaoflex.com/cables/sabclean-s-776-s-780-c-low-outgassing-cleanroom-flexible-control-cable/#template-selection
An application engineer replies within 2 business hours.

## Sizes
SABclean S 776 / S 780 C Low-Outgassing Cleanroom Flexible – Dimensions & weights (24)
TEBAOFLEX ¦ https://tebaoflex.com/cables/sabclean-s-776-s-780-c-low-outgassing-cleanroom-flexible-control-cable/ ¦ Data revision 2026-10-20
Typical values for this cable type, based on ISO 14644-1 Air Cleanliness Class 1 / DIN VDE 0250 Cleanroom Drag-Chain Specification. Values for your order are confirmed in the quotation.
Enter the length you need next to each size and send this file to info@tebaoflex.com or WhatsApp +86 185 9591 3361.
Your length (m) | Order designation | Cross-section / size | Conductor build | Wall ≈ mm | Outer Ø ≈ mm | Metal kg/km | Weight ≈ kg/km | Min. bend R fixed mm | Series
| SABclean S 776 / S 780 C 4×0.25 | 4×0.25 mm² | Class 6 Cu (0.25 mm²) | 1.25 | 6.3 | 32.3 | 75.2 | 44 | Standard SABclean S 776 / S 780 C configurations
| SABclean S 776 / S 780 C 8×0.25 | 8×0.25 mm² | Class 6 Cu (0.25 mm²) | 1.25 | 7.7 | 46.9 | 110.9 | 54 | Standard SABclean S 776 / S 780 C configurations
| SABclean S 776 / S 780 C 12×0.25 | 12×0.25 mm² | Class 6 Cu (0.25 mm²) | 1.45 | 9.4 | 62.6 | 158 | 66 | Standard SABclean S 776 / S 780 C configurations
| SABclean S 776 / S 780 C 18×0.25 | 18×0.25 mm² | Class 6 Cu (0.25 mm²) | 1.45 | 10.7 | 81.7 | 205.3 | 75 | Standard SABclean S 776 / S 780 C configurations
| SABclean S 776 / S 780 C 4×0.34 | 4×0.34 mm² | Class 6 Cu (0.34 mm²) | 1.25 | 6.6 | 36.8 | 83.8 | 46 | Standard SABclean S 776 / S 780 C configurations
| SABclean S 776 / S 780 C 8×0.34 | 8×0.34 mm² | Class 6 Cu (0.34 mm²) | 1.25 | 8.1 | 55.3 | 126.2 | 57 | Standard SABclean S 776 / S 780 C configurations
| SABclean S 776 / S 780 C 12×0.34 | 12×0.34 mm² | Class 6 Cu (0.34 mm²) | 1.45 | 9.9 | 74.8 | 180.7 | 69 | Standard SABclean S 776 / S 780 C configurations
| SABclean S 776 / S 780 C 3G0.5 | 3G0.5 mm² | Class 6 Cu (0.5 mm²) | 1.25 | 6.5 | 37.8 | 83.4 | 46 | Standard SABclean S 776 / S 780 C configurations
| SABclean S 776 / S 780 C 4G0.5 | 4G0.5 mm² | Class 6 Cu (0.5 mm²) | 1.25 | 7 | 44.4 | 97.3 | 49 | Standard SABclean S 776 / S 780 C configurations
| SABclean S 776 / S 780 C 7G0.5 | 7G0.5 mm² | Class 6 Cu (0.5 mm²) | 1.25 | 8 | 62.4 | 131.5 | 56 | Standard SABclean S 776 / S 780 C configurations
| SABclean S 776 / S 780 C 12G0.5 | 12G0.5 mm² | Class 6 Cu (0.5 mm²) | 1.45 | 10.6 | 95.8 | 217.1 | 74 | Standard SABclean S 776 / S 780 C configurations
| SABclean S 776 / S 780 C 18G0.5 | 18G0.5 mm² | Class 6 Cu (0.5 mm²) | 1.45 | 12.1 | 130 | 288.1 | 85 | Standard SABclean S 776 / S 780 C configurations
| SABclean S 776 / S 780 C 3G0.75 | 3G0.75 mm² | Class 6 Cu (0.75 mm²) | 1.25 | 6.9 | 46.4 | 97.8 | 48 | Standard SABclean S 776 / S 780 C configurations
| SABclean S 776 / S 780 C 4G0.75 | 4G0.75 mm² | Class 6 Cu (0.75 mm²) | 1.25 | 7.5 | 55.8 | 116.6 | 52 | Standard SABclean S 776 / S 780 C configurations
| SABclean S 776 / S 780 C 7G0.75 | 7G0.75 mm² | Class 6 Cu (0.75 mm²) | 1.25 | 8.7 | 81.7 | 163.4 | 61 | Standard SABclean S 776 / S 780 C configurations
| SABclean S 776 / S 780 C 12G0.75 | 12G0.75 mm² | Class 6 Cu (0.75 mm²) | 1.45 | 11.4 | 127.4 | 267.8 | 80 | Standard SABclean S 776 / S 780 C configurations
| SABclean S 776 / S 780 C 18G0.75 | 18G0.75 mm² | Class 6 Cu (0.75 mm²) | 1.45 | 13.2 | 177.1 | 365.3 | 92 | Standard SABclean S 776 / S 780 C configurations
| SABclean S 776 / S 780 C 3G1 | 3G1 mm² | Class 6 Cu (1 mm²) | 1.25 | 7.3 | 55.1 | 112.7 | 51 | Standard SABclean S 776 / S 780 C configurations
| SABclean S 776 / S 780 C 4G1 | 4G1 mm² | Class 6 Cu (1 mm²) | 1.25 | 7.9 | 66.8 | 134.2 | 55 | Standard SABclean S 776 / S 780 C configurations
| SABclean S 776 / S 780 C 7G1 | 7G1 mm² | Class 6 Cu (1 mm²) | 1.25 | 9.2 | 100.3 | 191.7 | 64 | Standard SABclean S 776 / S 780 C configurations
| SABclean S 776 / S 780 C 12G1 | 12G1 mm² | Class 6 Cu (1 mm²) | 1.45 | 12.2 | 159.1 | 319.8 | 85 | Standard SABclean S 776 / S 780 C configurations
| SABclean S 776 / S 780 C 4G1.5 | 4G1.5 mm² | Class 6 Cu (1.5 mm²) | 1.25 | 9.1 | 90.4 | 179.8 | 64 | Standard SABclean S 776 / S 780 C configurations
| SABclean S 776 / S 780 C 7G1.5 | 7G1.5 mm² | Class 6 Cu (1.5 mm²) | 1.25 | 10.7 | 139.3 | 262.9 | 75 | Standard SABclean S 776 / S 780 C configurations
| SABclean S 776 / S 780 C 12G1.5 | 12G1.5 mm² | Class 6 Cu (1.5 mm²) | 1.45 | 14.3 | 224.3 | 445.1 | 100 | Standard SABclean S 776 / S 780 C configurations
Outer diameters and weights are nominal engineering values for SABclean S 776 / S 780 C subject to standard manufacturing tolerances per ISO 14644-1 Air Cleanliness Class 1 / DIN VDE 0250 Cleanroom Drag-Chain Specification.

## Electrical & rating data
SABclean S 776 / S 780 C Low-Outgassing Cleanroom Flexible – Electrical & rating data (24)
TEBAOFLEX ¦ https://tebaoflex.com/cables/sabclean-s-776-s-780-c-low-outgassing-cleanroom-flexible-control-cable/ ¦ Data revision 2026-10-20
Typical values for this cable type, based on ISO 14644-1 Air Cleanliness Class 1 / DIN VDE 0250 Cleanroom Drag-Chain Specification. Values for your order are confirmed in the quotation.
Configuration | Max. DC R @ 20 °C Ω/km | Primary rating (A or nF/km) | Secondary rating | Dielectric test V AC rms
4×0.25 mm² | 79 | 4 | 3 | 2000
8×0.25 mm² | 79 | 4 | 3 | 2000
12×0.25 mm² | 79 | 4 | 3 | 2000
18×0.25 mm² | 79 | 4 | 3 | 2000
4×0.34 mm² | 57 | 6 | 5 | 2000
8×0.34 mm² | 57 | 6 | 5 | 2000
12×0.34 mm² | 57 | 6 | 5 | 2000
3G0.5 mm² | 39 | 9 | 7 | 2000
4G0.5 mm² | 39 | 9 | 7 | 2000
7G0.5 mm² | 39 | 9 | 7 | 2000
12G0.5 mm² | 39 | 9 | 7 | 2000
18G0.5 mm² | 39 | 9 | 7 | 2000
3G0.75 mm² | 26 | 12 | 9 | 2000
4G0.75 mm² | 26 | 12 | 9 | 2000
7G0.75 mm² | 26 | 12 | 9 | 2000
12G0.75 mm² | 26 | 12 | 9 | 2000
18G0.75 mm² | 26 | 12 | 9 | 2000
3G1 mm² | 19.5 | 15 | 11 | 2000
4G1 mm² | 19.5 | 15 | 11 | 2000
7G1 mm² | 19.5 | 15 | 11 | 2000
12G1 mm² | 19.5 | 15 | 11 | 2000
4G1.5 mm² | 13.3 | 18 | 14 | 2000
7G1.5 mm² | 13.3 | 18 | 14 | 2000
12G1.5 mm² | 13.3 | 18 | 14 | 2000
Electrical resistance at +20 °C and dielectric withstand voltages verified per ISO 14644-1 Air Cleanliness Class 1 / DIN VDE 0250 Cleanroom Drag-Chain Specification.

## Technical data
SABclean S 776 / S 780 C Low-Outgassing Cleanroom Flexible – Technical data
TEBAOFLEX ¦ https://tebaoflex.com/cables/sabclean-s-776-s-780-c-low-outgassing-cleanroom-flexible-control-cable/ ¦ Data revision 2026-10-20
Typical values for this cable type, based on ISO 14644-1 Air Cleanliness Class 1 / DIN VDE 0250 Cleanroom Drag-Chain Specification. Values for your order are confirmed in the quotation.
Group | Parameter | Value
Key data | Cleanroom class | ISO Class 1 (Fraunhofer IPA ISO 14644-1)
Key data | Outgassing | VOC/SVOC tested (Ultra-low molecular outgassing)
Key data | Rated voltage | 300/500 V (≤ 0.34 mm²: 300/300 V)
Key data | Conductor | Cu Class 6 (Super-fine drag-chain stranding)
Key data | Versions | S 776 & S 780 C (Unscreened or Sn-Cu braid ('C'))
Key data | Temp. range | -40…+80 °C (5–7.5 × OD drag-chain bend)
Electrical | Rated voltage U0/U | 300/500 V (≥ 0.5 mm²) · 300/300 V (0.14–0.34 mm²)
Electrical | AC dielectric test voltage | 2,000 V AC (≥ 0.5 mm²) · 1,500 V AC (≤ 0.34 mm²)
Electrical | EMC screen (S 780 C) | Braided tinned copper wire (≥ 85 % coverage)
Electrical | Insulation resistance | ≥ 100 MΩ·km at +20 °C
Thermal | Continuous flexing temp. | -40 °C to +80 °C
Thermal | Fixed installation temp. | -50 °C to +80 °C
Mechanical | Cleanroom particle class | ISO 14644-1 Air Cleanliness Class 1
Mechanical | Conductor stranding | IEC 60228 Class 6 super-fine copper
Mechanical | Min. bending radius (chain) | 5 × OD (S 776) · 7.5 × OD (S 780 C)
Mechanical | Min. bending radius (fixed) | 3 × OD (S 776) · 4 × OD (S 780 C)
Resistance | Outgassing & LABS/PWIS | Ultra-low VOC/SVOC outgassing · LABS/PWIS-free
Resistance | Halogen-free & oil resistance | IEC 60754-1/2 halogen-free · EN 60811-404 oil pass
Resistance | Cleanroom disinfectant wipe | Resistant to IPA, H₂O₂ & quaternary ammonium
Standards | Cleanroom qualification | ISO 14644-1 Class 1 & ISO 14644-14
Standards | UL / CSA reference | UL AWM Style 21198 / CSA (up to 80 °C, 300/600 V)
Standards | RoHS & REACH | RoHS 3 & REACH compliant
Identification | Outer sheath colour | Cleanroom grey (RAL 7001/7035) or matte black
Identification | Surface legend | TEBAOFLEX SABclean S 776 [or S 780 C] [n×mm²] ISO CLASS 1
Identification | Customs tariff (HS) | 8544.49

## Construction
SABclean S 776 / S 780 C Low-Outgassing Cleanroom Flexible – Construction
TEBAOFLEX ¦ https://tebaoflex.com/cables/sabclean-s-776-s-780-c-low-outgassing-cleanroom-flexible-control-cable/ ¦ Data revision 2026-10-20
Typical values for this cable type, based on ISO 14644-1 Air Cleanliness Class 1 / DIN VDE 0250 Cleanroom Drag-Chain Specification. Values for your order are confirmed in the quotation.
No. | Layer | Material | Reference
1 | Super-fine Class 6 copper | Extra-fine-stranded bare copper wire per IEC 60228 / DIN VDE 0295 Class 6
2 | Low-outgassing TPE core wall | Special halogen-free thermoplastic elastomer (DIN 47100 ≤ 0.34 mm² or black numbered + GNYE ≥ 0.5 mm²)
3 | Talc-free fleece / inner sheath | S 776: non-shedding fleece wrap ¦ S 780 C: halogen-free inner sheath beneath screen
4 | Tinned copper braid (S 780 C only) | S 780 C version: low-angle braided tinned copper wires (≥ 85 % optical coverage)
5 | Low-outgassing matte TPE/PUR jacket | Special low-abrasion, non-adhesive matte thermoplastic elastomer / PUR compound (grey or black)
| SABclean S 776 (2×0.14 to 25G1.5 mm²) | Unscreened ISO Class 1 low-outgassing cleanroom drag-chain control and sensor cable
| SABclean S 780 C (2×0.14 to 25G1.5 mm²) | Tinned-copper-braid screened ('C') ISO Class 1 low-outgassing cleanroom drag-chain cable

## Quality and supply
SABclean S 776 / S 780 C Low-Outgassing Cleanroom Flexible – Testing, approvals and supply
TEBAOFLEX ¦ https://tebaoflex.com/cables/sabclean-s-776-s-780-c-low-outgassing-cleanroom-flexible-control-cable/ ¦ Data revision 2026-10-20
Typical values for this cable type, based on ISO 14644-1 Air Cleanliness Class 1 / DIN VDE 0250 Cleanroom Drag-Chain Specification. Values for your order are confirmed in the quotation.
Item | Detail | Frequency / scope
Routine test | Dielectric spark / high-voltage withstand test — 100 % in-line spark and AC/DC dielectric withstand per ISO 14644-1 Air Cleanliness Class 1 / DIN VDE 0250 Cleanroom Drag-Chain Specification | Every manufactured length
Routine test | Conductor DC resistance & continuity check — Within maximum 20 °C resistance limit specified for SABclean S 776 / S 780 C | Every spool or drum length
Sample test | Insulation resistance & dimensional verification — Wall thickness, concentricity and insulation resistance per ISO 14644-1 Air Cleanliness Class 1 / DIN VDE 0250 Cleanroom Drag-Chain Specification | Per production batch
Type test | Environmental, mechanical & EMC qualification — Qualified to ISO 14644-1 Air Cleanliness Class 1 / DIN VDE 0250 Cleanroom Drag-Chain Specification thermal, mechanical and environmental performance criteria | Type qualification
Standard / approval | ISO 14644-1 Air Cleanliness Class 1 / DIN VDE 0250 Cleanroom Drag-Chain Specification
Standard / approval | CE (2014/35/EU) & RoHS 3 (2015/863/EU) Compliant
Standard / approval | REACH SVHC Compliance Verified
Company certificate | VDE
Company certificate | UL
Company certificate | cUL
Company certificate | CE
Company certificate | KTL
Company certificate | MSHA
Company certificate | MA
Company certificate | ISO 9001
Company certificate | ISO 14001
Company certificate | ISO 45001
Sheath marking | TEBAOFLEX SABclean S 776 / S 780 C 7G0.5 ISO 14644-1 CLASS 1 CLEANROOM
Supply | Delivery form: Export wooden drums, tactical reels or coils
Supply | Standard lengths: 100 m · 500 m · 1000 m (or custom cut lengths)
Supply | MOQ: 100 m (stock sizes) · 300–500 m (custom build)
Supply | Lead time: 2–4 weeks ex-works
Supply | Incoterms: EXW, FOB, CIF, DAP