## Request a quote
Request a quotation for SAE J1939
Share your protocol/frequency, jacket material (PVC, PUR, LSZH, FEP), and installation motion for SAE J1939.
Enter the length you need next to each size in the Sizes sheet (column A) and send this file to:
Email: info@tebaoflex.com
WhatsApp / phone: +86 185 9591 3361
Online quote form: https://tebaoflex.com/cables/j1939-vehicle-can-cable/#template-selection
An application engineer replies within 2 business hours.

## Sizes
SAE J1939 J1939 Vehicle CAN Cable – Dimensions & weights (5)
TEBAOFLEX ¦ https://tebaoflex.com/cables/j1939-vehicle-can-cable/ ¦ Data revision 2026-10-20
Typical values for this cable type, based on SAE J1939-11 (Shielded 3-Core) / SAE J1939-15 (Unshielded 2-Core). Values for your order are confirmed in the quotation.
Enter the length you need next to each size and send this file to info@tebaoflex.com or WhatsApp +86 185 9591 3361.
Your length (m) | Order designation | Configuration | Conductor size | Outer Ø ≈ mm | Copper kg/km | Weight ≈ kg/km | Min. bend R fixed mm | Series
| SAE J1939-11 Shielded 2×20 AWG + 20 AWG Drain | 2×20 AWG + Drain (J1939-11) | 20 AWG (0.52 mm²) | 6.9 | 21 | 54 | 41 | Standard SAE J1939 configurations
| SAE J1939-11 Shielded 2×18 AWG + 18 AWG Drain | 2×18 AWG + Drain (J1939-11) | 18 AWG (0.82 mm²) | 7.6 | 31 | 70 | 46 | Standard SAE J1939 configurations
| SAE J1939-15 Unshielded 1×2×20 AWG Jacketed | 1×2×20 AWG UTP (J1939-15) | 20 AWG (0.52 mm²) | 5.5 | 13 | 36 | 33 | Standard SAE J1939 configurations
| SAE J1939-15 Unshielded 1×2×18 AWG Jacketed | 1×2×18 AWG UTP (J1939-15) | 18 AWG (0.82 mm²) | 6.1 | 20 | 46 | 37 | Standard SAE J1939 configurations
| SAE J1939-11 Heavy-Duty Braid + Foil 2×18 AWG | 2×18 AWG + Foil/Braid (Off-Highway) | 18 AWG (0.82 mm²) | 8.1 | 42 | 88 | 49 | Standard SAE J1939 configurations
Outer diameters and weights are nominal factory values subject to ±5 % manufacturing tolerance per SAE J1939-11 (Shielded 3-Core) / SAE J1939-15 (Unshielded 2-Core).

## Impedance, capacitance & attenu
SAE J1939 J1939 Vehicle CAN Cable – Impedance, capacitance & attenuation (5)
TEBAOFLEX ¦ https://tebaoflex.com/cables/j1939-vehicle-can-cable/ ¦ Data revision 2026-10-20
Typical values for this cable type, based on SAE J1939-11 (Shielded 3-Core) / SAE J1939-15 (Unshielded 2-Core). Values for your order are confirmed in the quotation.
Configuration | Impedance Z0 | Max. DC R @ 20 °C Ω/km | Mutual C pF/m ≈ | VoP % | Attenuation @ 20 °C dB/100m | Dielectric test V
2×20 AWG + Drain (J1939-11) | 120 Ω | 73.4 | 40 | 70 | 1.30 @ 1 · 3.4 @ 10 MHz | 1500
2×18 AWG + Drain (J1939-11) | 120 Ω | 46.4 | 42 | 70 | 1.00 @ 1 · 2.8 @ 10 MHz | 1500
1×2×20 AWG UTP (J1939-15) | 120 Ω | 73.4 | 36 | 72 | 1.20 @ 1 · 3.1 @ 10 MHz | 1500
1×2×18 AWG UTP (J1939-15) | 120 Ω | 46.4 | 38 | 72 | 0.95 @ 1 · 2.6 @ 10 MHz | 1500
2×18 AWG + Foil/Braid (Off-Highway) | 120 Ω | 46.4 | 42 | 70 | 1.00 @ 1 · 2.8 @ 10 MHz | 1500
Transmission values (characteristic impedance Z0, mutual capacitance, VoP, and attenuation) are measured at +20 °C per SAE J1939-11 (Shielded 3-Core) / SAE J1939-15 (Unshielded 2-Core).

## Technical data
SAE J1939 J1939 Vehicle CAN Cable – Technical data
TEBAOFLEX ¦ https://tebaoflex.com/cables/j1939-vehicle-can-cable/ ¦ Data revision 2026-10-20
Typical values for this cable type, based on SAE J1939-11 (Shielded 3-Core) / SAE J1939-15 (Unshielded 2-Core). Values for your order are confirmed in the quotation.
Group | Parameter | Value
Key data | Impedance Z0 | 120 Ω ± 12 Ω (At 1 MHz per SAE J1939-11 / -15)
Key data | Conductor size | 20 AWG / 18 AWG (19-strand tinned Cu (0.5 / 0.8 mm²))
Key data | Core colours | Yellow & Green (Yellow (CAN_H) · Green (CAN_L) + Drain)
Key data | Temp. range | -40 to +125 °C (SAE J1128 / ISO 6722 engine-bay class)
Key data | Data rate | 250k / 500 kbps (Up to 40 m backbone · 1–3 m stubs)
Key data | Fluid resistance | Diesel / DEF (AdBlue, hydraulic oil, battery acid)
Electrical | Characteristic impedance Z0 | 120 Ω ± 12 Ω at 1 MHz
Electrical | Max. DC conductor resistance @ 20 °C | ≤ 36.7 Ω/km (20 AWG) · ≤ 23.2 Ω/km (18 AWG)
Electrical | Mutual capacitance (core-to-core) | ≈ 40 pF/m (core-to-shield ≤ 75 pF/m on
Electrical | Velocity of propagation (VoP) | ≈ 68–72 % (propagation delay ≤ 5.0 ns/m)
Electrical | Attenuation @ 1 MHz | ≤ 1.3 dB/100m (20 AWG) · ≤ 1.0 dB/100m (18
Electrical | Operating / test voltage | 60 V DC automotive (300 V UL option) · 1.5
Thermal | Operating temperature range | -40 °C to +125 °C (ISO 6722 Class C / SAE
Thermal | Cold bend test | -40 °C for 4 h without cracking
Mechanical | Min. bending radius | 6 × D fixed · 10 × D flexing
Mechanical | Twist lay length | 25 to 33 twists per metre (30–40 mm pitch
Resistance | Automotive fluid resistance | Diesel, gasoline, engine oil, hydraulic
Resistance | Flame retardancy | ISO 6722-1 45° flame test · SAE J1128 · UL
Standards | Primary specification | SAE J1939-11 (Shielded) · SAE J1939-15
Standards | Automotive wire standard | SAE J1128 / ISO 6722-1
Identification | Core colours (mandatory SAE) | Yellow = CAN_H · Green = CAN_L · Bare =
Identification | Outer sheath colour | Black (or Yellow / Grey stripe option)

## Construction
SAE J1939 J1939 Vehicle CAN Cable – Construction
TEBAOFLEX ¦ https://tebaoflex.com/cables/j1939-vehicle-can-cable/ ¦ Data revision 2026-10-20
Typical values for this cable type, based on SAE J1939-11 (Shielded 3-Core) / SAE J1939-15 (Unshielded 2-Core). Values for your order are confirmed in the quotation.
No. | Layer | Material | Reference
1 | 19-strand tinned copper conductors | 20 AWG (19×32 AWG, 0.52 mm²) or 18 AWG (19×30 AWG, 0.82 mm²) tinned copper per SAE J1128 | SAE J1939-11 / J1939-15
2 | XLPE / high-temp polyolefin dielectric | Cross-linked polyolefin insulation in Yellow (CAN_H) and Green (CAN_L), 120 Ω geometry | SAE J1939-11
3 | CAN_SHLD foil + drain wire (J1939-11) | 100 % Al/PET tape screen in continuous contact with a full-gauge 20/18 AWG stranded | SAE J1939-11
4 | Heavy-duty automotive jacket | -40 to +125 °C cross-linked TPE, TPU (PUR), or XLPO resistant to diesel, DEF, and abrasion | SAE J1128 / ISO 6722-1 Class C
| SAE J1939-11 Shielded 3-Conductor (20 AWG & 18 AWG) | Yellow CAN_H + Green CAN_L + full-gauge stranded drain wire inside 100 % Al/PET screen (Deutsch DT 3-pin
| SAE J1939-15 Unshielded Twisted Pair (UTP 20 AWG & 18 AWG) | Reduced-weight 120 Ω unshielded Yellow/Green twisted pair with tight lay pitch and jacket for 250/500 kbps.

## Quality and supply
SAE J1939 J1939 Vehicle CAN Cable – Testing, approvals and supply
TEBAOFLEX ¦ https://tebaoflex.com/cables/j1939-vehicle-can-cable/ ¦ Data revision 2026-10-20
Typical values for this cable type, based on SAE J1939-11 (Shielded 3-Core) / SAE J1939-15 (Unshielded 2-Core). Values for your order are confirmed in the quotation.
Item | Detail | Frequency / scope
Routine test | 1 MHz characteristic impedance & capacitance — Z0 = 120 ± 12 Ω; mutual capacitance ≈ 40 pF/m | 100 % of reels
Routine test | DC resistance & 1.5 kV spark/dielectric test — ≤ 36.7 Ω/km (20 AWG) / ≤ 23.2 Ω/km (18 AWG) per core | 100 % of reels
Sample test | ISO 6722 -40 °C cold winding & +125 °C thermal aging — 168 h / 3000 h thermal endurance without cracking | Per production batch
Type test | Diesel, DEF (AdBlue) & hydraulic oil immersion — ISO 6722-1 fluid compatibility pass | Type approval
Standard / approval | SAE J1939-11 / J1939-15
Standard / approval | SAE J1128 / ISO 6722-1
Standard / approval | UL AWM / RoHS / REACH
Company certificate | VDE
Company certificate | UL
Company certificate | cUL
Company certificate | CE
Company certificate | KTL
Company certificate | MSHA
Company certificate | MA
Company certificate | ISO 9001
Company certificate | ISO 14001
Company certificate | ISO 45001
Sheath marking | TEBAOFLEX SAE J1939-11 / J1939-15 VEHICLE
Supply | Delivery form: Non-returnable plywood reels or export drums
Supply | Standard reel lengths: 100 m · 305 m · 500 m · 1000 m
Supply | MOQ: 100 m (stock variants) · 500 m (custom)
Supply | Lead time: 2–3 weeks ex-works
Supply | Incoterms: EXW, FOB, CIF, DAP