## Request a quote
Request a quotation for SANS 1507 SWA
Application engineer · armoured mining power cables
Enter the length you need next to each size in the Sizes sheet (column A) and send this file to:
Email: info@tebaoflex.com
WhatsApp / phone: +86 185 9591 3361
Online quote form: https://tebaoflex.com/cables/sans-1507-swa-0-6-1kv-armoured-underground-mining-power-cable/#footer-enquiry-section
An application engineer replies within 2 business hours.

## Sizes
SANS 1507 SWA 0.6/1 kV Armoured Mining Power Cable – Dimensions, tensile load & weights (3)
TEBAOFLEX ¦ https://tebaoflex.com/cables/sans-1507-swa-0-6-1kv-armoured-underground-mining-power-cable/ ¦ Data revision 2026-10-24
Typical values for this cable type, based on SANS 1507-3 / SANS 1507-4 / IEC 60502-1. Values for your order are confirmed in the quotation.
Enter the length you need next to each size and send this file to info@tebaoflex.com or WhatsApp +86 185 9591 3361.
Your length (m) | Order designation | Configuration | Core / stranding | Outer Ø ≈ mm | Net weight ≈ kg/km | Tensile rating kN ≈ | Min. bend R mm | Series
| SANS 1507 SWA 4×35 mm² | 4 × 35 mm² + SWA ECC | Class 2 plain Cu | 29.8 | 2180 | 28 | 360 | SANS 1507 SWA Construction Schedule (-15 to +90 °C)
| SANS 1507 SWA 4×70 mm² | 4 × 70 mm² + SWA ECC | Class 2 plain Cu | 38.4 | 3890 | 48 | 460 | SANS 1507 SWA Construction Schedule (-15 to +90 °C)
| SANS 1507 SWA 4×120 mm² | 4 × 120 mm² + SWA ECC | Class 2 plain Cu | 47.6 | 6240 | 72 | 570 | SANS 1507 SWA Construction Schedule (-15 to +90 °C)
Custom core cross-sections, pair/fibre counts, armour grades and factory drum lengths available per SANS 1507-3 / SANS 1507-4 / IEC 60502-1.

## Electrical, optical & thermal p
SANS 1507 SWA 0.6/1 kV Armoured Mining Power Cable – Electrical, optical & thermal parameters (3)
TEBAOFLEX ¦ https://tebaoflex.com/cables/sans-1507-swa-0-6-1kv-armoured-underground-mining-power-cable/ ¦ Data revision 2026-10-24
Typical values for this cable type, based on SANS 1507-3 / SANS 1507-4 / IEC 60502-1. Values for your order are confirmed in the quotation.
Configuration | Max. DC R₂₀ / Atten. Ω/km or dB/km | Rating / Impedance | Operating temp.
4 × 35 mm² + SWA ECC | 0.524 | 0.6/1 kV (158 A) | -15 to +90 °C
4 × 70 mm² + SWA ECC | 0.268 | 0.6/1 kV (238 A) | -15 to +90 °C
4 × 120 mm² + SWA ECC | 0.153 | 0.6/1 kV (330 A) | -15 to +90 °C
Every production length undergoes routine conductor DC resistance, high-voltage Spark/AC dielectric or OTDR continuity and dimensional verification.

## Technical data
SANS 1507 SWA 0.6/1 kV Armoured Mining Power Cable – Technical data
TEBAOFLEX ¦ https://tebaoflex.com/cables/sans-1507-swa-0-6-1kv-armoured-underground-mining-power-cable/ ¦ Data revision 2026-10-24
Typical values for this cable type, based on SANS 1507-3 / SANS 1507-4 / IEC 60502-1. Values for your order are confirmed in the quotation.
Group | Parameter | Value
Key data | Rated voltage | 0.6/1 kV (0.6/1 kV & 1.9/3.3 kV feeder duty)
Key data | Operating temp. | -15 to +90 °C (Continuous mining & industrial duty)
Key data | Min. bend radius | 12 × OD (Fixed installation / dynamic routing)
Key data | Core / conductor | 4×35–185 mm² Cu (SANS 1411-1 Class 2 stranded copper)
Key data | Outer protection | FR-PVC + SWA (Round SWA + red-striped FR-PVC jacket)
Key data | Standard | SANS 1507 (SANS 1507-3 / SANS 1507-4 / IEC 60502-1)
Electrical | Rated voltage / transmission duty | 0.6/1 kV (SANS 1507-3 / SANS 1507-4 / IEC 60502-1)
Electrical | Core / conductor construction | Phase Conductors (4×70 mm²) — SANS 1411-1 / IEC 60228 Class 2 stranded annealed plain copper
Electrical | Primary dielectric / buffering | Core Insulation (XLPE / PVC) — 90 °C XLPE insulation color-coded Red, Yellow, Blue & Black per SANS 1507
Thermal | Continuous operating temperature | -15 to +90 °C (mining & industrial service)
Thermal | Short-circuit / peak thermal rating | Verified thermal stability per SANS 1507-3 / SANS 1507-4 / IEC 60502-1
Thermal | Storage & transport temperature | −40…+80 °C on export wooden/steel drum
Mechanical | Outer protection / armouring | Red-Striped Flame-Retardant Sheath — Black UV-stabilized FR-PVC outer jacket with longitudinal red stripes
Mechanical | Minimum bending radius | 12 × OD
Mechanical | Crush, impact & abrasion duty | Heavy-duty mining rock-cut, impact and tensile protection per SANS 1507-3 / SANS 1507-4 / IEC 60502-1
Resistance | Flame retardancy & mine fire safety | Self-extinguishing / flame-retardant mining jacket per SANS 1507-3 / SANS 1507-4 / IEC 60502-1
Resistance | Mine water, oil & chemical resistance | Resistant to acidic mine water, hydraulic oils and abrasion per SANS 1507-3 / SANS 1507-4 / IEC 60502-1
Resistance | RoHS & REACH compliance | RoHS 2 (2011/65/EU + 2015/863) & REACH SVHC compliant
Standards | Governing standard | SANS 1507-3 / SANS 1507-4 / IEC 60502-1
Standards | Flame & environmental test standards | IEC 60332 / MSHA / EN 60794 / IEC 60228
Standards | Quality management & inspection | ISO 9001:2015 & EN 10204 3.1 factory routine inspection
Identification | Model designation | SANS 1507 SWA
Identification | Sheath colour & metre marking | Continuous metre-marked black mining outer sheath
Identification | Customs tariff (HS) | 8544.49 / 8544.60 / 8544.70

## Construction
SANS 1507 SWA 0.6/1 kV Armoured Mining Power Cable – Construction
TEBAOFLEX ¦ https://tebaoflex.com/cables/sans-1507-swa-0-6-1kv-armoured-underground-mining-power-cable/ ¦ Data revision 2026-10-24
Typical values for this cable type, based on SANS 1507-3 / SANS 1507-4 / IEC 60502-1. Values for your order are confirmed in the quotation.
No. | Layer | Material | Reference
1 | Phase Conductors (4×70 mm²) | SANS 1411-1 / IEC 60228 Class 2 stranded annealed plain copper
2 | Core Insulation (XLPE / PVC) | 90 °C XLPE insulation color-coded Red, Yellow, Blue & Black per SANS 1507
3 | Extruded PVC Bedding | Continuous grey PVC inner bedding layer cushioning the 4-core assembly
4 | Round Steel Wire Armour / ECC (SWA) | Galvanized round steel wires serving as mechanical armour & earth continuity
5 | Red-Striped Flame-Retardant Sheath | Black UV-stabilized FR-PVC outer jacket with longitudinal red stripes
| SANS 1507 SWA — Standard Mining Execution | Built to SANS 1507-3 / SANS 1507-4 / IEC 60502-1 with phase conductors (4×70 mm²) and red-striped flame-retardant sheath
| SANS 1507 SWA — Custom Drum Length & Gland Kit | Available in custom shaft/roadway drum lengths or pre-terminated assemblies
| SANS 1507 SWA — Routine & Flame Test Certified | Supplied with EN 10204 3.1 routine dielectric, resistance & flame test report

## Quality and supply
SANS 1507 SWA 0.6/1 kV Armoured Mining Power Cable – Testing, approvals and supply
TEBAOFLEX ¦ https://tebaoflex.com/cables/sans-1507-swa-0-6-1kv-armoured-underground-mining-power-cable/ ¦ Data revision 2026-10-24
Typical values for this cable type, based on SANS 1507-3 / SANS 1507-4 / IEC 60502-1. Values for your order are confirmed in the quotation.
Item | Detail | Frequency / scope
Routine test | Conductor resistance, continuity & dimensional verification (SANS 1507-3 / SANS 1507-4 / IEC 60502-1) — DC resistance at 20 °C / optical attenuation and outer diameter within SANS 1507-3 / SANS 1507-4 / IEC 60502-1 tolerances | Every manufactured drum length
Routine test | High-voltage dielectric & insulation resistance test (SANS 1507-3 / SANS 1507-4 / IEC 60502-1) — Zero dielectric breakdown and verified insulation resistance over full production length | Every manufactured drum length
Type test | Flame propagation, mechanical crush & thermal ageing qualification (SANS 1507-3 / SANS 1507-4 / IEC 60502-1) — Verified flame retardancy, mechanical integrity and thermal endurance across -15 to +90 °C | Type qualification & periodic lot audit
Standard / approval | SANS 1507 Compliant
Standard / approval | EN 10204 3.1 Factory Test Certificate
Standard / approval | CE, RoHS 2 (2011/65/EU) & REACH
Company certificate | VDE
Company certificate | UL
Company certificate | cUL
Company certificate | CE
Company certificate | KTL
Company certificate | MSHA
Company certificate | MA
Company certificate | ISO 9001
Company certificate | ISO 14001
Company certificate | ISO 45001
Sheath marking | TEBAOFLEX SANS 1507 SWA SANS 1507 0.6/1 kV CE
Supply | Delivery form: Heavy-duty export fumigated wooden drums or steel mine reels
Supply | Standard lengths: 500 m, 1,000 m or custom continuous shaft/reeling lengths
Supply | MOQ: 100 m (standard configurations) · 500 m (custom builds)
Supply | Lead time: 2–5 weeks ex-works
Supply | Incoterms: EXW, FCA, FOB, CIF, DAP