## Request a quote
Request a quotation for SD 776 / SD 780 C / SD 787 C TP
Application engineer · cleanroom & semiconductor cables
Enter the length you need next to each size in the Sizes sheet (column A) and send this file to:
Email: info@tebaoflex.com
WhatsApp / phone: +86 185 9591 3361
Online quote form: https://tebaoflex.com/cables/sabclean-sd-776-sd-780-c-sd-787-c-tp-cleanroom-continuous-flex-drag-chain-cable/#footer-enquiry-section
An application engineer replies within 2 business hours.

## Sizes
SD 776 / SD 780 C / SD 787 C TP Cleanroom Drag-Chain Cable – Dimensions & weights (18)
TEBAOFLEX ¦ https://tebaoflex.com/cables/sabclean-sd-776-sd-780-c-sd-787-c-tp-cleanroom-continuous-flex-drag-chain-cable/ ¦ Data revision 2026-10-21
Typical values for this cable type, based on ISO 14644-1 Class 1 / DIN VDE 0285 / UL AWM. Values for your order are confirmed in the quotation.
Enter the length you need next to each size and send this file to info@tebaoflex.com or WhatsApp +86 185 9591 3361.
Your length (m) | Order designation | Configuration | Screening & lay | Outer Ø ≈ mm | Total Cu kg/km | Weight ≈ kg/km | Min. bend R chain mm | Series
| SD 776 4×0.25 | 4×0.25 | Unscreened | 4.5 | 10 | 27 | 23 | SD 776 — Unscreened Cleanroom Drag-Chain Cables (5 × OD)
| SD 776 7×0.25 | 7×0.25 | Unscreened | 5.4 | 17 | 39 | 27 | SD 776 — Unscreened Cleanroom Drag-Chain Cables (5 × OD)
| SD 776 4G0.5 | 4G0.5 | Unscreened | 5.4 | 19 | 42 | 27 | SD 776 — Unscreened Cleanroom Drag-Chain Cables (5 × OD)
| SD 776 7G0.5 | 7G0.5 | Unscreened | 6.6 | 34 | 66 | 33 | SD 776 — Unscreened Cleanroom Drag-Chain Cables (5 × OD)
| SD 776 12G0.75 | 12G0.75 | Unscreened | 9.4 | 86 | 142 | 47 | SD 776 — Unscreened Cleanroom Drag-Chain Cables (5 × OD)
| SD 776 4G1.5 | 4G1.5 | Unscreened | 7.3 | 58 | 92 | 37 | SD 776 — Unscreened Cleanroom Drag-Chain Cables (5 × OD)
| SD 780 C 4×0.25 | 4×0.25 C | ≥ 85 % Cu Braid | 5.1 | 20 | 38 | 38 | SD 780 C — Copper-Braided Cleanroom Drag-Chain Cables (7.5 × OD)
| SD 780 C 7×0.25 | 7×0.25 C | ≥ 85 % Cu Braid | 6 | 30 | 54 | 45 | SD 780 C — Copper-Braided Cleanroom Drag-Chain Cables (7.5 × OD)
| SD 780 C 4G0.5 | 4G0.5 C | ≥ 85 % Cu Braid | 6 | 32 | 57 | 45 | SD 780 C — Copper-Braided Cleanroom Drag-Chain Cables (7.5 × OD)
| SD 780 C 7G0.5 | 7G0.5 C | ≥ 85 % Cu Braid | 7.3 | 52 | 86 | 55 | SD 780 C — Copper-Braided Cleanroom Drag-Chain Cables (7.5 × OD)
| SD 780 C 12G0.75 | 12G0.75 C | ≥ 85 % Cu Braid | 10.2 | 118 | 178 | 77 | SD 780 C — Copper-Braided Cleanroom Drag-Chain Cables (7.5 × OD)
| SD 780 C 4G1.5 | 4G1.5 C | ≥ 85 % Cu Braid | 8.1 | 84 | 124 | 61 | SD 780 C — Copper-Braided Cleanroom Drag-Chain Cables (7.5 × OD)
| SD 787 C TP 2×2×0.14 | 2×2×0.14 C TP | TP + ≥ 85 % Braid | 5.2 | 18 | 36 | 39 | SD 787 C TP — Twisted-Pair Copper-Braided Cleanroom Cables (7.5 × OD)
| SD 787 C TP 4×2×0.14 | 4×2×0.14 C TP | TP + ≥ 85 % Braid | 6.3 | 29 | 54 | 47 | SD 787 C TP — Twisted-Pair Copper-Braided Cleanroom Cables (7.5 × OD)
| SD 787 C TP 4×2×0.25 | 4×2×0.25 C TP | TP + ≥ 85 % Braid | 7.1 | 42 | 74 | 53 | SD 787 C TP — Twisted-Pair Copper-Braided Cleanroom Cables (7.5 × OD)
| SD 787 C TP 8×2×0.25 | 8×2×0.25 C TP | TP + ≥ 85 % Braid | 9.4 | 76 | 128 | 71 | SD 787 C TP — Twisted-Pair Copper-Braided Cleanroom Cables (7.5 × OD)
| SD 787 C TP 4×2×0.50 | 4×2×0.50 C TP | TP + ≥ 85 % Braid | 8.8 | 68 | 112 | 66 | SD 787 C TP — Twisted-Pair Copper-Braided Cleanroom Cables (7.5 × OD)
| SD 787 C TP 8×2×0.50 | 8×2×0.50 C TP | TP + ≥ 85 % Braid | 11.6 | 128 | 198 | 87 | SD 787 C TP — Twisted-Pair Copper-Braided Cleanroom Cables (7.5 × OD)
Custom core counts (up to 36G) and pair counts (up to 16×2) are manufactured across all three Cleanroom SD series.

## Electrical parameters by cross-
SD 776 / SD 780 C / SD 787 C TP Cleanroom Drag-Chain Cable – Electrical parameters by cross-section (5)
TEBAOFLEX ¦ https://tebaoflex.com/cables/sabclean-sd-776-sd-780-c-sd-787-c-tp-cleanroom-continuous-flex-drag-chain-cable/ ¦ Data revision 2026-10-21
Typical values for this cable type, based on ISO 14644-1 Class 1 / DIN VDE 0285 / UL AWM. Values for your order are confirmed in the quotation.
Cross-section | Applicable series | Max. DC R @ 20 °C Ω/km | Max. current at +30 °C (A) | C core/core pF/m ≈ | AC test V rms
0.14 mm² (AWG 26) | SD 776 · SD 780 C · SD 787 C TP | 138 | 2 | 55 | 1500
0.25 mm² (AWG 24) | SD 776 · SD 780 C · SD 787 C TP | 79 | 4 | 58 | 2000
0.50 mm² (AWG 20) | SD 776 · SD 780 C · SD 787 C TP | 39 | 8 | 62 | 3000
0.75 mm² (AWG 19) | SD 776 · SD 780 C | 26 | 12 | 65 | 3000
1.50 mm² (AWG 16) | SD 776 · SD 780 C | 13.3 | 18 | 70 | 3000
Low-capacitance TPE insulation (~55–62 pF/m) on SD 787 C TP supports high-speed differential linear stage encoders without pulse distortion.

## Technical data
SD 776 / SD 780 C / SD 787 C TP Cleanroom Drag-Chain Cable – Technical data
TEBAOFLEX ¦ https://tebaoflex.com/cables/sabclean-sd-776-sd-780-c-sd-787-c-tp-cleanroom-continuous-flex-drag-chain-cable/ ¦ Data revision 2026-10-21
Typical values for this cable type, based on ISO 14644-1 Class 1 / DIN VDE 0285 / UL AWM. Values for your order are confirmed in the quotation.
Group | Parameter | Value
Key data | Cleanroom class | ISO Class 1 (ISO 14644-1 · US Fed Std Cl. 1)
Key data | 3 executions | Unscr / C / TP (SD 776 · SD 780 C · SD 787 C TP)
Key data | Bend radius | 5 × / 7.5 × OD (5×OD (SD 776) · 7.5×OD (C/TP))
Key data | Rated voltage | 300/500 V (300 V / 350 V on ≤ 0.25 mm²)
Key data | Temperature | −40…+80 °C (moving · −50…+90 °C fixed)
Key data | Cycle life | ≥ 10M cycles (at up to 50 m/s² acceleration)
Electrical | Rated voltage U0/U | 300/500 V (≥ 0.5 mm²) · 300/350 V (≤ 0.34 mm²)
Electrical | AC test voltage | 2000 V / 3000 V AC (50 Hz, 5 min)
Electrical | Screen / Field control | SD 776: None · SD 780 C & 787 C TP: ≥ 85 % Cu braid
Electrical | Mutual capacitance | ≈ 60 pF/m (core/core) · ≈ 110 pF/m (core/screen)
Thermal | Temperature, flexing | −40 °C to +80 °C
Thermal | Temperature, fixed installation | −50 °C to +90 °C
Thermal | Max. conductor temperature | +90 °C (+80 °C UL AWM)
Mechanical | Min. bending radius, moving | 5 × OD (SD 776) · 7.5 × OD (SD 780 C & SD 787 C TP)
Mechanical | Min. bending radius, fixed | 3 × OD (SD 776) · 4 × OD (SD 780 C & SD 787 C TP)
Mechanical | Max. travel speed | 5 m/s gliding · 10 m/s unsupported
Mechanical | Max. acceleration | Up to 50 m/s²
Mechanical | Endurance cycles | ≥ 10,000,000 flex cycles in linear carrier
Resistance | Cleanroom classification | ISO 14644-1 Class 1 · US Fed. Std. 209E Class 1
Resistance | Outgassing (AMC / VOC) | Ultra-low VOC/SVOC outgassing per ISO 14644-8
Resistance | Halogen-free & LABS-free | IEC 60754-1/2 halogen-free & 100 % silicone-free
Resistance | Flame retardance | IEC 60332-1-2 · UL 1581 FT1 / VW-1
Standards | Cable type (construction standard) | ISO 14644-1 Class 1 & VDI 2083 Part 9.1
Standards | Conductor | IEC 60228 Class 6 superfine copper
Standards | Product approvals | UL AWM Style 21576 / 20233 (80 °C 600/1000 V) · CSA
Standards | RoHS & REACH | 2011/65/EU (RoHS 2) & EC 1907/2006 compliant
Identification | Sheath colour | Matte Black (RAL 9005) or Cleanroom Grey
Identification | Core identification | SD 787 C TP & ≤0.34 mm²: DIN 47100 · ≥0.5 mm²: Numbered
Identification | Marking | TEBAOFLEX Cleanroom <type> <size> ISO CLASS 1 CE
Identification | Customs tariff (HS) | 8544.49

## Construction
SD 776 / SD 780 C / SD 787 C TP Cleanroom Drag-Chain Cable – Construction
TEBAOFLEX ¦ https://tebaoflex.com/cables/sabclean-sd-776-sd-780-c-sd-787-c-tp-cleanroom-continuous-flex-drag-chain-cable/ ¦ Data revision 2026-10-21
Typical values for this cable type, based on ISO 14644-1 Class 1 / DIN VDE 0285 / UL AWM. Values for your order are confirmed in the quotation.
No. | Layer | Material | Reference
1 | Superfine copper conductor | Bare copper, extra-fine wire strands (IEC 60228 Class 6)
2 | Low-outgassing TPE insulation | Halogen-free, plasticiser-free cleanroom thermoplastic elastomer (TPE)
3 | Non-shedding PTFE sliding wrap | Talc-free fluoropolymer tape over core/pair bundle
4 | ISO Class 1 cleanroom PUR sheath | Non-particulating, low-outgassing matte polyurethane (TMPU), matte black or grey
| SD 776 (Unscreened) | Unscreened multicore cleanroom drag-chain cable (5 × OD bend radius) for 24 V DC sensors, valves and I/O
| SD 780 C (Braided Multicore) | Adds ≥ 85 % tinned copper braid screen (7.5 × OD bend radius) for EMC-sensitive cleanroom control and small servo leads
| SD 787 C TP (Braided Twisted-Pair) | Differential twisted pairs (DIN 47100) + ≥ 85 % tinned copper braid for RS-485, linear encoders and analogue stages

## Series
SD 776 / SD 780 C / SD 787 C TP Cleanroom Drag-Chain Cable – Series
TEBAOFLEX ¦ https://tebaoflex.com/cables/sabclean-sd-776-sd-780-c-sd-787-c-tp-cleanroom-continuous-flex-drag-chain-cable/ ¦ Data revision 2026-10-21
Typical values for this cable type, based on ISO 14644-1 Class 1 / DIN VDE 0285 / UL AWM. Values for your order are confirmed in the quotation.
Code | Series | Rating | Standard / class | Sizes | Typical use
SD 776 | SD 776 | 300/500 V | Unscreened Multicore | 6 | 24 V DC cleanroom sensors, valves & actuator chains
SD 780 C | SD 780 C | 300/500 V | EMC Braided Multicore | 6 | Shielded cleanroom PLC control & compact servo stages
SD 787 C TP | SD 787 C TP | 300 V / 350 V | EMC Braided Twisted-Pair | 6 | Linear stage encoders, RS-422/485 & differential signals

## Quality and supply
SD 776 / SD 780 C / SD 787 C TP Cleanroom Drag-Chain Cable – Testing, approvals and supply
TEBAOFLEX ¦ https://tebaoflex.com/cables/sabclean-sd-776-sd-780-c-sd-787-c-tp-cleanroom-continuous-flex-drag-chain-cable/ ¦ Data revision 2026-10-21
Typical values for this cable type, based on ISO 14644-1 Class 1 / DIN VDE 0285 / UL AWM. Values for your order are confirmed in the quotation.
Item | Detail | Frequency / scope
Routine test | 1500 V / 2000 V / 3000 V AC dielectric test — 5 min AC high-voltage test per cross-section without breakdown | Every manufactured length
Sample test | ISO 14644-1 Class 1 dynamic carrier particle test — ≤ 10 particles (≥ 0.1 µm)/m³ during 5 m/s linear carrier flexing | Qualification & periodic audit
Sample test | 10-million-cycle linear drag-chain endurance test — ≥ 10M double strokes at 5×/7.5× OD and 50 m/s² without core or braid failure | Periodic audit
Type test | ISO 14644-8 VOC / SVOC outgassing & LABS test — Zero volatile plasticiser, siloxane or silicone emission | Type approval
Standard / approval | ISO 14644-1 Air Cleanliness Class 1 Qualified
Standard / approval | UL AWM Style 21576 / 20233 (80 °C 600/1000 V) · CSA
Standard / approval | CE, RoHS 2 (2011/65/EU) & 100 % Halogen/Silicone-Free
Company certificate | VDE
Company certificate | UL
Company certificate | cUL
Company certificate | CE
Company certificate | KTL
Company certificate | MSHA
Company certificate | MA
Company certificate | ISO 9001
Company certificate | ISO 14001
Company certificate | ISO 45001
Sheath marking | TEBAOFLEX SD 776 / SD 780 C / SD 787 C TP ISO CLASS 1 CE
Supply | Delivery form: Non-returnable fumigated wooden drums or coils
Supply | Standard lengths: 100 m · 500 m · 1000 m (cut lengths on request)
Supply | MOQ: 100 m (stock sizes) · 300 m (custom)
Supply | Lead time: 2–3 weeks ex-works
Supply | Incoterms: EXW, FCA, FOB, CIF, DAP