## Request a quote
Request a quotation for SOOW / SJOOW
Application engineer · North American portable cords
Enter the length you need next to each size in the Sizes sheet (column A) and send this file to:
Email: info@tebaoflex.com
WhatsApp / phone: +86 185 9591 3361
Online quote form: https://tebaoflex.com/cables/soow-sjoow-portable-cord/#template-selection
An application engineer replies within 2 business hours.

## Sizes
SOOW 600 V & SJOOW 300 V Flexible Portable Cord – SOOW & SJOOW · 18–10 AWG (3C & 4C) (20)
TEBAOFLEX ¦ https://tebaoflex.com/cables/soow-sjoow-portable-cord/ ¦ Data revision 2026-10-20
Typical values for this cable type, based on UL 62 / CSA C22.2 No. 49. Values for your order are confirmed in the quotation.
Enter the length you need next to each size and send this file to info@tebaoflex.com or WhatsApp +86 185 9591 3361.
Your length (m) | Type · cores × AWG | Stranding wires/AWG | Insulation in | Insulation mm | Nominal OD in | Nominal OD mm | Current A | Weight ≈ lb/kft | Mass ≈ kg/km | Series
| SOOW 600 V · 3 × 18 AWG | 16/30 | 0.03 | 0.76 | 0.365 | 9.27 | 10 | 84 | 125 | SOOW · 600 V · Extra-Hard Usage (18–10 AWG)
| SOOW 600 V · 4 × 18 AWG | 16/30 | 0.03 | 0.76 | 0.394 | 10.01 | 7 | 101 | 150 | SOOW · 600 V · Extra-Hard Usage (18–10 AWG)
| SOOW 600 V · 3 × 16 AWG | 26/30 | 0.03 | 0.76 | 0.399 | 10.13 | 13 | 103 | 153 | SOOW · 600 V · Extra-Hard Usage (18–10 AWG)
| SOOW 600 V · 4 × 16 AWG | 26/30 | 0.03 | 0.76 | 0.432 | 10.97 | 10 | 119 | 177 | SOOW · 600 V · Extra-Hard Usage (18–10 AWG)
| SOOW 600 V · 3 × 14 AWG | 41/30 | 0.045 | 1.14 | 0.532 | 13.51 | 18 | 172 | 256 | SOOW · 600 V · Extra-Hard Usage (18–10 AWG)
| SOOW 600 V · 4 × 14 AWG | 41/30 | 0.045 | 1.14 | 0.576 | 14.63 | 15 | 208 | 310 | SOOW · 600 V · Extra-Hard Usage (18–10 AWG)
| SOOW 600 V · 3 × 12 AWG | 65/30 | 0.045 | 1.14 | 0.607 | 15.42 | 25 | 229 | 341 | SOOW · 600 V · Extra-Hard Usage (18–10 AWG)
| SOOW 600 V · 4 × 12 AWG | 65/30 | 0.045 | 1.14 | 0.65 | 16.51 | 20 | 280 | 417 | SOOW · 600 V · Extra-Hard Usage (18–10 AWG)
| SOOW 600 V · 3 × 10 AWG | 104/30 | 0.045 | 1.14 | 0.656 | 16.66 | 30 | 295 | 439 | SOOW · 600 V · Extra-Hard Usage (18–10 AWG)
| SOOW 600 V · 4 × 10 AWG | 104/30 | 0.045 | 1.14 | 0.712 | 18.08 | 25 | 353 | 525 | SOOW · 600 V · Extra-Hard Usage (18–10 AWG)
| SJOOW 300 V · 3 × 18 AWG | 16/30 | 0.03 | 0.76 | 0.305 | 7.75 | 10 | 63 | 94 | SJOOW · 300 V · Junior Service (18–10 AWG)
| SJOOW 300 V · 4 × 18 AWG | 16/30 | 0.03 | 0.76 | 0.334 | 8.48 | 7 | 76 | 113 | SJOOW · 300 V · Junior Service (18–10 AWG)
| SJOOW 300 V · 3 × 16 AWG | 26/30 | 0.03 | 0.76 | 0.339 | 8.61 | 13 | 76 | 113 | SJOOW · 300 V · Junior Service (18–10 AWG)
| SJOOW 300 V · 4 × 16 AWG | 26/30 | 0.03 | 0.76 | 0.372 | 9.45 | 10 | 95 | 141 | SJOOW · 300 V · Junior Service (18–10 AWG)
| SJOOW 300 V · 3 × 14 AWG | 41/30 | 0.03 | 0.76 | 0.365 | 9.27 | 18 | 106 | 158 | SJOOW · 300 V · Junior Service (18–10 AWG)
| SJOOW 300 V · 4 × 14 AWG | 41/30 | 0.03 | 0.76 | 0.418 | 10.62 | 15 | 121 | 180 | SJOOW · 300 V · Junior Service (18–10 AWG)
| SJOOW 300 V · 3 × 12 AWG | 65/30 | 0.03 | 0.76 | 0.438 | 11.13 | 25 | 146 | 217 | SJOOW · 300 V · Junior Service (18–10 AWG)
| SJOOW 300 V · 4 × 12 AWG | 65/30 | 0.03 | 0.76 | 0.479 | 12.17 | 20 | 185 | 275 | SJOOW · 300 V · Junior Service (18–10 AWG)
| SJOOW 300 V · 3 × 10 AWG | 104/30 | 0.045 | 1.14 | 0.586 | 14.88 | 30 | 242 | 360 | SJOOW · 300 V · Junior Service (18–10 AWG)
| SJOOW 300 V · 4 × 10 AWG | 104/30 | 0.045 | 1.14 | 0.642 | 16.3 | 25 | 304 | 452 | SJOOW · 300 V · Junior Service (18–10 AWG)
Current ratings per NEC Table 400.5(A)(1): 3C assumes 2 current-carrying conductors + 1 equipment ground; 4C assumes 3 current-carrying conductors + 1 equipment ground.

## SOOW 600 V Extended · 18–2 AWG
SOOW 600 V & SJOOW 300 V Flexible Portable Cord – SOOW 600 V Extended · 18–2 AWG (3C, 4C, 5C) (24)
TEBAOFLEX ¦ https://tebaoflex.com/cables/soow-sjoow-portable-cord/ ¦ Data revision 2026-10-20
Typical values for this cable type, based on UL 62 / CSA C22.2 No. 49. Values for your order are confirmed in the quotation.
Type · cores × AWG | Strands per core | Nominal OD in | Nominal OD mm | Mass ≈ kg/km | DC resist. Ω/1000 ft | Series
SOOW 600 V · 3 × 16 AWG | 26 | 0.395 | 10.03 | 140 | 4.05 | SOOW 600 V · 3-Conductor (16–4 AWG)
SOOW 600 V · 3 × 14 AWG | 41 | 0.53 | 13.46 | 245 | 2.55 | SOOW 600 V · 3-Conductor (16–4 AWG)
SOOW 600 V · 3 × 12 AWG | 65 | 0.608 | 15.44 | 336 | 1.61 | SOOW 600 V · 3-Conductor (16–4 AWG)
SOOW 600 V · 3 × 10 AWG | 104 | 0.665 | 16.89 | 434 | 0.98 | SOOW 600 V · 3-Conductor (16–4 AWG)
SOOW 600 V · 3 × 8 AWG | 133 | 0.848 | 21.54 | 635 | 0.63 | SOOW 600 V · 3-Conductor (16–4 AWG)
SOOW 600 V · 3 × 6 AWG | 133 | 0.99 | 25.15 | 1005 | 0.4 | SOOW 600 V · 3-Conductor (16–4 AWG)
SOOW 600 V · 3 × 4 AWG | 427 | 1.137 | 28.88 | 1321 | 0.25 | SOOW 600 V · 3-Conductor (16–4 AWG)
SOOW 600 V · 4 × 16 AWG | 26 | 0.42 | 10.67 | 161 |  | SOOW 600 V · 4-Conductor (16–2 AWG)
SOOW 600 V · 4 × 14 AWG | 41 | 0.57 | 14.48 | 294 |  | SOOW 600 V · 4-Conductor (16–2 AWG)
SOOW 600 V · 4 × 12 AWG | 65 | 0.65 | 16.51 | 397 |  | SOOW 600 V · 4-Conductor (16–2 AWG)
SOOW 600 V · 4 × 10 AWG | 104 | 0.702 | 17.83 | 505 |  | SOOW 600 V · 4-Conductor (16–2 AWG)
SOOW 600 V · 4 × 8 AWG | 133 | 0.954 | 24.23 | 887 |  | SOOW 600 V · 4-Conductor (16–2 AWG)
SOOW 600 V · 4 × 6 AWG | 133 | 1.075 | 27.31 | 1235 |  | SOOW 600 V · 4-Conductor (16–2 AWG)
SOOW 600 V · 4 × 4 AWG | 427 | 1.257 | 31.93 | 1704 |  | SOOW 600 V · 4-Conductor (16–2 AWG)
SOOW 600 V · 4 × 2 AWG | 168 | 1.48 | 37.59 | 2517 |  | SOOW 600 V · 4-Conductor (16–2 AWG)
SOOW 600 V · 5 × 18 AWG | 16 | 0.465 | 11.81 | 184 |  | SOOW 600 V · 5-Conductor (18–2 AWG)
SOOW 600 V · 5 × 16 AWG | 26 | 0.514 | 13.06 | 244 |  | SOOW 600 V · 5-Conductor (18–2 AWG)
SOOW 600 V · 5 × 14 AWG | 41 | 0.655 | 16.64 | 381 |  | SOOW 600 V · 5-Conductor (18–2 AWG)
SOOW 600 V · 5 × 12 AWG | 65 | 0.719 | 18.26 | 492 |  | SOOW 600 V · 5-Conductor (18–2 AWG)
SOOW 600 V · 5 × 10 AWG | 104 | 0.775 | 19.69 | 597 |  | SOOW 600 V · 5-Conductor (18–2 AWG)
SOOW 600 V · 5 × 8 AWG | 133 | 1.039 | 26.39 | 1070 |  | SOOW 600 V · 5-Conductor (18–2 AWG)
SOOW 600 V · 5 × 6 AWG | 133 | 1.192 | 30.28 | 1533 |  | SOOW 600 V · 5-Conductor (18–2 AWG)
SOOW 600 V · 5 × 4 AWG | 427 | 1.396 | 35.45 | 2148 |  | SOOW 600 V · 5-Conductor (18–2 AWG)
SOOW 600 V · 5 × 2 AWG | 168 | 1.716 | 43.59 | 3052 |  | SOOW 600 V · 5-Conductor (18–2 AWG)
Extended SOOW 600 V power and control sizes from 18 AWG to 2 AWG across 3, 4 and 5 conductors.

## Technical data
SOOW 600 V & SJOOW 300 V Flexible Portable Cord – Technical data
TEBAOFLEX ¦ https://tebaoflex.com/cables/soow-sjoow-portable-cord/ ¦ Data revision 2026-10-20
Typical values for this cable type, based on UL 62 / CSA C22.2 No. 49. Values for your order are confirmed in the quotation.
Group | Parameter | Value
Key data | Rated voltage | 600 V / 300 V (SOOW 600 V · SJOOW 300 V)
Key data | Conductor range | 18 to 2 AWG (Class K flexible copper)
Key data | Core count | 2C to 5C+ (3C, 4C & 5C standard)
Key data | Temperature | −40 to +90 °C (105 °C yellow series available)
Key data | Oil & water | OO + W rated (Oil-resistant insul. & sheath)
Key data | Min. bend radius | 6 × OD (Portable flexing duty)
Electrical | Rated voltage | SOOW: 600 V RMS (extra-hard usage) · SJOOW: 300 V RMS (hard usage / junior service)
Electrical | Current rating (18–10 AWG) | 7 to 30 A (NEC Table 400.5(A)(1): 3 current-carrying cores vs 4–6 current-carrying cores)
Electrical | Conductor DC resistance | 4.05 Ω/1000 ft (16 AWG) down to 0.25 Ω/1000 ft (4 AWG) at 20 °C
Thermal | Operating temperature range | −40 °C to +90 °C standard (−40 °C to +105 °C on high-visibility yellow CPE series)
Thermal | Cold bend & cold impact | −40 °C cold bend per UL 62 / CSA C22.2 No. 49
Thermal | Wet location rating | +90 °C dry / wet (W outdoor & water-resistant designation)
Mechanical | Min. bending radius | 6 × OD (portable flexing); 4 × OD (fixed routing)
Mechanical | Conductor stranding | Class K bunch-stranded / rope-lay annealed bare or tinned copper (30 AWG wires, 16/30 to 104/30; 133 to 427 strands in 8–2 AWG)
Mechanical | Service duty | SOOW: Extra-Hard Usage (NEC Table 400.4) · SJOOW: Hard Usage (Junior Service)
Resistance | Oil resistance (OO) | Dual oil-resistant EPDM/EPR insulation AND oil-resistant CPE outer jacket
Resistance | Water & outdoor (W) | Sunlight (UV), weather and water immersion resistant per UL 62 'W' designation
Resistance | Flame retardance | UL 62 / CSA FT2 horizontal & FT1 / MSHA vertical flame resistance
Standards | Construction standard | UL 62 · CSA C22.2 No. 49
Standards | Conductor standard | ASTM B174 / ASTM B172 (Class K flexible copper)
Standards | Installation code | NFPA 70 (NEC) Article 400 · CEC Part I · MSHA flame acceptance (where marked)
Identification | Core colour code | 3C: Black, White, Green · 4C: Black, White, Red, Green · 5C: Black, White, Red, Orange, Green
Identification | Jacket colour | Black (standard industrial) or High-Visibility Yellow (105 °C safety series)
Identification | Designation key | S = Service (600 V) · SJ = Junior Service (300 V) · OO = Oil-resistant insul. & jacket · W = Weather/Water

## Construction
SOOW 600 V & SJOOW 300 V Flexible Portable Cord – Construction
TEBAOFLEX ¦ https://tebaoflex.com/cables/soow-sjoow-portable-cord/ ¦ Data revision 2026-10-20
Typical values for this cable type, based on UL 62 / CSA C22.2 No. 49. Values for your order are confirmed in the quotation.
No. | Layer | Material | Reference
1 | Conductors | Class K bunch-stranded annealed bare or tinned copper (30 AWG wires in 18–10 AWG; rope-lay in 8–2 AWG) | ASTM B174 / ASTM B172
2 | Oil-resistant insulation (O) | Oil-, heat- and moisture-resistant thermoset EPDM/EPR or CPE compound | UL 62 / CSA C22.2 No. 49
3 | Cabling & fillers | Cores cabled round with non-wicking polypropylene or waxed fibrillated fillers
4 | Separator wrap | Tissue/paper tape or talced separator over cabled core assembly
5 | Oil & weather jacket (OW) | Flexible oil-, sunlight-, flame- and water-resistant CPE outer jacket (black or yellow) | UL 62 / CSA C22.2 No. 49
| SOOW · 600 V (Extra-Hard Usage) | 18 AWG to 2 AWG (2C to 5C+) — thicker insulation (0.030–0.060 in) and jacket wall for heavy industrial and mining service
| SJOOW · 300 V (Junior Service) | 18 AWG to 10 AWG (2C to 4C) — lighter 0.030 in insulation and compact OD for hand tools, appliances and portable lighting
| 105 °C High-Visibility Yellow CPE | 18 AWG to 10 AWG SOOW & SJOOW with yellow CPE compound rated −40 °C to +105 °C

## Quality and supply
SOOW 600 V & SJOOW 300 V Flexible Portable Cord – Testing, approvals and supply
TEBAOFLEX ¦ https://tebaoflex.com/cables/soow-sjoow-portable-cord/ ¦ Data revision 2026-10-20
Typical values for this cable type, based on UL 62 / CSA C22.2 No. 49. Values for your order are confirmed in the quotation.
Item | Detail | Frequency / scope
Routine test | In-line spark & dielectric voltage-withstand test — 100 % spark test and AC dielectric test per UL 62 / CSA C22.2 No. 49 | Every length
Routine test | Conductor DC resistance verification — Class K stranded copper resistance check at 20 °C | Every spool / reel
Sample test | Oil immersion & cold-bend test — OO oil retention on insulation & jacket; −40 °C cold bend without cracking | Type & batch sample
Sample test | Flame resistance test — Self-extinguishing per UL 62 / CSA FT2 / MSHA | Production batch
Company certificate | VDE
Company certificate | UL
Company certificate | cUL
Company certificate | CE
Company certificate | KTL
Company certificate | MSHA
Company certificate | MA
Company certificate | ISO 9001
Company certificate | ISO 14001
Company certificate | ISO 45001
Sheath marking | TEBAOFLEX · SOOW (or SJOOW) · [cores]C [AWG] · 600V (or 300V) · -40C TO 90C (or 105C) · OIL RESISTANT · WATER RESISTANT · FT2
Supply | Delivery form: 250 ft / 500 ft / 1,000 ft spools or custom export wooden reels
Supply | Lengths: Custom cut lengths and bulk master reels
Supply | Certificate: EN 10204 3.1 factory inspection certificate per batch
Supply | Quote response: Engineering specification and quote within 2 business hours
Supply | MOQ: None
Supply | Lead time: None