## Request a quote
Request a quotation for SRML / UL 3231 / UL 3070
Application engineer · Rotating machine & transformer leads
Enter the length you need next to each size in the Sizes sheet (column A) and send this file to:
Email: info@tebaoflex.com
WhatsApp / phone: +86 185 9591 3361
Online quote form: https://tebaoflex.com/cables/silicone-rubber-motor-lead-wire/#template-selection
An application engineer replies within 2 business hours.

## Sizes
Silicone Rubber Motor Lead Wire (SRML / UL 3231 & UL 3070) – Dimensions, stranding & DC resistance (12)
TEBAOFLEX ¦ https://tebaoflex.com/cables/silicone-rubber-motor-lead-wire/ ¦ Data revision 2026-10-20
Typical values for this cable type, based on UL 758 Styles 3070 & 3231 (SRML). Values for your order are confirmed in the quotation.
Enter the length you need next to each size and send this file to info@tebaoflex.com or WhatsApp +86 185 9591 3361.
Your length (m) | Style · AWG size | Size AWG | CSA ≈ mm² | Stranding (count/AWG) | Cond. Ø mm | SiR wall mm | Braid mm | Nominal OD mm | Mass ≈ kg/km | Max. DC res. (20 °C) Ω/km
| SRML / UL 3231 · 18 AWG | 18 AWG | 0.82 | 16/30 | 1.22 | 0.76 | 0.2 | 3.14 | 15 | 22.4
| SRML / UL 3231 · 16 AWG | 16 AWG | 1.31 | 26/30 | 1.5 | 0.76 | 0.2 | 3.42 | 20 | 14
| SRML / UL 3231 · 14 AWG | 14 AWG | 2.08 | 41/30 | 1.88 | 0.76 | 0.2 | 3.8 | 28 | 8.9
| SRML / UL 3231 · 12 AWG | 12 AWG | 3.31 | 65/30 | 2.36 | 1.14 | 0.25 | 5.14 | 48 | 5.6
| SRML / UL 3231 · 10 AWG | 10 AWG | 5.26 | 105/30 | 2.95 | 1.14 | 0.25 | 5.73 | 69 | 3.5
| SRML / UL 3231 · 8 AWG | 8 AWG | 8.37 | 133/29 | 3.73 | 1.52 | 0.3 | 7.37 | 115 | 2.2
| SRML / UL 3231 · 6 AWG | 6 AWG | 13.3 | 133/27 | 4.7 | 1.52 | 0.3 | 8.34 | 168 | 1.4
| SRML / UL 3231 · 4 AWG | 4 AWG | 21.2 | 259/28 | 5.9 | 1.52 | 0.35 | 9.64 | 252 | 0.89
| SRML / UL 3231 · 2 AWG | 2 AWG | 33.6 | 259/26 | 7.42 | 1.52 | 0.38 | 11.22 | 378 | 0.56
| SRML / UL 3231 · 1/0 AWG | 1/0 AWG | 53.5 | 259/24 | 9.35 | 2.03 | 0.45 | 14.31 | 595 | 0.35
| SRML / UL 3231 · 2/0 AWG | 2/0 AWG | 67.4 | 259/23 | 10.5 | 2.03 | 0.45 | 15.46 | 735 | 0.28
| SRML / UL 3231 · 4/0 AWG | 4/0 AWG | 107.2 | 427/23 | 13.25 | 2.41 | 0.5 | 19.07 | 1140 | 0.18
Smaller signal gauges (24–20 AWG) and larger power sizes (250 to 500 kcmil) are manufactured to order under UL 3231.

## Technical data
Silicone Rubber Motor Lead Wire (SRML / UL 3231 & UL 3070) – Technical data
TEBAOFLEX ¦ https://tebaoflex.com/cables/silicone-rubber-motor-lead-wire/ ¦ Data revision 2026-10-20
Typical values for this cable type, based on UL 758 Styles 3070 & 3231 (SRML). Values for your order are confirmed in the quotation.
Group | Parameter | Value
Key data | Temp. rating | 150 / 200 °C (Class F (155°C), H (180°C) & N (200°C))
Key data | Rated voltage | 600 V / 1,000 V (UL 3070 / 3231 & CSA AWM)
Key data | Insulation | SiR + FG Braid (Silicone + VPI-ready glass braid)
Key data | AWG range | 24 AWG–4/0 AWG (0.20 to 107 mm² (up to 500 kcmil))
Key data | Conductor | Flexible SnCu (ASTM B33 / B174 flexible tinned Cu)
Key data | Min. bend radius | 6 × OD (Motor peckerhead & coil routing)
Electrical | Rated voltage | 600 Vac standard (SRML / UL 3070 / UL 3231) and 1,000 Vac heavy-duty option
Electrical | Dielectric & spark test | 2.0 kV Vac dielectric withstand (3.0 kV on 1,000 V) + 6.0 kV Vac in-line spark test per UL 758
Electrical | Conductor stranding & tinning | Flexible stranded tinned annealed copper per ASTM B33 / B174 (concentric or rope-lay from 24 AWG to 4/0 AWG / 500 kcmil)
Thermal | Operating temperature & thermal class | −60 °C to +150 °C (SRML / UL 3070) or −60 °C to +200 °C (UL 3231) for NEMA Class F (155 °C), Class H (180 °C) & Class N (200 °C) windings
Thermal | Stator bake & thermal shock | Withstands repeated 200 °C VPI varnish cure cycles without insulation cracking or stiffening
Mechanical | Silicone & braid wall schedule | 0.76 mm (24–14 AWG), 1.14 mm (12–10 AWG), 1.52 mm (8–2 AWG), 2.03 mm (1–3/0 AWG), 2.41 mm (4/0 AWG) silicone wall + treated fiberglass braid
Mechanical | Minimum bending radius | 6 × overall diameter (stator coil end-turns and motor terminal boxes)
Resistance | Varnish, flame & corona resistance | UL VW-1 / Horizontal flame & CSA FT1; compatible with VPI polyester, epoxy and silicone insulating varnishes and 200 °C bake cycles
Resistance | Ozone & inverter-duty resilience | High corona and ozone resistance for inverter-fed (VFD) motor stator end-turns
Standards | Applicable standards | UL 758 AWM Styles 3070, 3231 & 3122; CSA C22.2 No. 210 (AWM I A/B) & No. 49 (SEW-2 / SEWF-2); ASTM B33
Standards | Environmental compliance | RoHS & REACH compliant
Identification | Available UL & CSA designations | SRML / UL 3070 (150 °C, 600 V) & UL 3231 (200 °C, 600 V / 1,000 V, 24 AWG–4/0 AWG)
Identification | Standard braid colours | Black, White, Red, Blue, Yellow, Brown, Orange, Green & tracer combinations

## Construction
Silicone Rubber Motor Lead Wire (SRML / UL 3231 & UL 3070) – Construction
TEBAOFLEX ¦ https://tebaoflex.com/cables/silicone-rubber-motor-lead-wire/ ¦ Data revision 2026-10-20
Typical values for this cable type, based on UL 758 Styles 3070 & 3231 (SRML). Values for your order are confirmed in the quotation.
No. | Layer | Material | Reference
1 | Flexible tinned copper conductor | Bunched or rope-lay stranded tinned annealed copper per ASTM B33 / B174, 24 AWG to 4/0 AWG (up to 500 kcmil) | ASTM B33 / UL 758
2 | Heavy-wall vulcanized silicone rubber | Extruded cross-linked silicone rubber (0.76 to 2.41 mm nominal radial wall by AWG size) rated 150 °C (UL 3070) or 200 °C (UL 3231) | UL 758 Styles 3070 & 3231
3 | Varnish-compatible fiberglass braid | Closely woven E-glass braid (0.20 to 0.50 mm) treated with high-temperature moisture- and varnish-resistant saturant | UL 758 Style 3231
| SRML / UL AWM Style 3070 · 150 °C · 600 V | Classic 150 °C Silicone Rubber Motor Lead wire for Class B (130 °C) and Class F (155 °C) motor and transformer leads
| UL AWM Style 3231 · 200 °C · 600 V / 1,000 V (24 AWG to 4/0 AWG) | Full 200 °C braided silicone motor lead wire for Class H (180 °C) and Class N (200 °C) VPI-baked windings

## Quality and supply
Silicone Rubber Motor Lead Wire (SRML / UL 3231 & UL 3070) – Testing, approvals and supply
TEBAOFLEX ¦ https://tebaoflex.com/cables/silicone-rubber-motor-lead-wire/ ¦ Data revision 2026-10-20
Typical values for this cable type, based on UL 758 Styles 3070 & 3231 (SRML). Values for your order are confirmed in the quotation.
Item | Detail | Frequency / scope
Routine test | AC dielectric & in-line spark test — 2.0 kV Vac (600 V) or 3.0 kV Vac (1,000 V) dielectric test + 100% 6.0 kV spark test per UL 758 | Every spool
Routine test | Conductor DC resistance check — Verified at 20 °C per ASTM B33 / B174 flexible tinned copper limits | Every spool
Sample test | UL VW-1 / Horizontal flame & FT1 test — Flame retardancy verified per UL 758 / UL 1581 and CSA FT1 | Production lot
Sample test | 200 °C heat aging & varnish compatibility — Elongation and dielectric retention after 200 °C aging and −60 °C cold bend | Production lot
Company certificate | VDE
Company certificate | UL
Company certificate | cUL
Company certificate | CE
Company certificate | KTL
Company certificate | MSHA
Company certificate | MA
Company certificate | ISO 9001
Company certificate | ISO 14001
Company certificate | ISO 45001
Sheath marking | TEBAOFLEX · E-file UL AWM STYLE 3231 200°C (or 3070 150°C) 600V/1000V SRML · CSA AWM I A/B FT1
Supply | Delivery form: Reels, spools, barrel packs and pre-lugged motor lead harnesses
Supply | Lengths: Standard reel lengths and custom cut/terminated stator lead sets
Supply | Certificate: EN 10204 3.1 inspection certificate with every dispatch
Supply | Quote response: Engineering specification and quote within 2 business hours
Supply | MOQ: None
Supply | Lead time: None