## Request a quote
Request a quotation for STX
Specify conductor cross-section or AWG, core count, voltage class and drum/reel length.
Enter the length you need next to each size in the Sizes sheet (column A) and send this file to:
Email: info@tebaoflex.com
WhatsApp / phone: +86 185 9591 3361
Online quote form: https://tebaoflex.com/cables/stx-thin-wall-battery-cable/#template-selection
An application engineer replies within 2 business hours.

## Sizes
STX Thin-Wall Battery Cable – Dimensions & masses (8)
TEBAOFLEX ¦ https://tebaoflex.com/cables/stx-thin-wall-battery-cable/ ¦ Data revision 2026-10-20
Typical values for this cable type, based on SAE J1127. Values for your order are confirmed in the quotation.
Enter the length you need next to each size and send this file to info@tebaoflex.com or WhatsApp +86 185 9591 3361.
Your length (m) | Designation | Size / Configuration | Stranding · Wall | Nom. OD mm | Copper kg/km | Total mass ≈ kg/km | Min. bend R mm | Series
| STX 6 AWG (13.3 mm²) | 6 AWG (13.3 mm²) | 133/27 · 1.4 mm | 7.3 | 84.1 | 145 | 43.8 | STX size schedule
| STX 4 AWG (21.2 mm²) | 4 AWG (21.2 mm²) | 133/25 · 1.65 mm | 9.1 | 123 | 212 | 54.6 | STX size schedule
| STX 2 AWG (33.6 mm²) | 2 AWG (33.6 mm²) | 259/26 · 1.65 mm | 10.8 | 182.7 | 315 | 64.8 | STX size schedule
| STX 1 AWG (42.4 mm²) | 1 AWG (42.4 mm²) | 259/25 · 1.65 mm | 11.9 | 226.2 | 390 | 71.4 | STX size schedule
| STX 1/0 AWG (53.5 mm²) | 1/0 AWG (53.5 mm²) | 259/24 · 1.65 mm | 13.2 | 279.6 | 482 | 79.2 | STX size schedule
| STX 2/0 AWG (67.4 mm²) | 2/0 AWG (67.4 mm²) | 259/23 · 1.65 mm | 14.6 | 345.1 | 595 | 87.6 | STX size schedule
| STX 3/0 AWG (85.0 mm²) | 3/0 AWG (85.0 mm²) | 259/22 · 1.9 mm | 16.8 | 435 | 750 | 100.8 | STX size schedule
| STX 4/0 AWG (107.2 mm²) | 4/0 AWG (107.2 mm²) | 413/23 · 1.9 mm | 18.6 | 544 | 938 | 111.6 | STX size schedule
Dimensions and tolerances conform to SAE J1127.

## Electrical data
STX Thin-Wall Battery Cable – Electrical data (8)
TEBAOFLEX ¦ https://tebaoflex.com/cables/stx-thin-wall-battery-cable/ ¦ Data revision 2026-10-20
Typical values for this cable type, based on SAE J1127. Values for your order are confirmed in the quotation.
Size / Configuration | Max. DC R @ 20 °C Ω/km | Current in air A | Installed / duty A
6 AWG (13.3 mm²) | 1.32 | 125 | 100
4 AWG (21.2 mm²) | 0.84 | 185 | 148
2 AWG (33.6 mm²) | 0.53 | 245 | 196
1 AWG (42.4 mm²) | 0.42 | 285 | 228
1/0 AWG (53.5 mm²) | 0.33 | 330 | 264
2/0 AWG (67.4 mm²) | 0.26 | 385 | 308
3/0 AWG (85.0 mm²) | 0.21 | 450 | 360
4/0 AWG (107.2 mm²) | 0.17 | 520 | 416
Reference ampacities at +30 °C ambient; apply duty-cycle or grouping correction factors per standard.

## Technical data
STX Thin-Wall Battery Cable – Technical data
TEBAOFLEX ¦ https://tebaoflex.com/cables/stx-thin-wall-battery-cable/ ¦ Data revision 2026-10-20
Typical values for this cable type, based on SAE J1127. Values for your order are confirmed in the quotation.
Group | Parameter | Value
Key data | Rated voltage | 60 V DC (25 V AC (Max 60 V DC)
Key data | Test voltage | 1000 V AC (spark (Dielectric withstand)
Key data | Operating temp | -40 to +125 °C (Short-circuit +250 °C)
Key data | Min. bend radius | 4 × D (Flexing 6 × D)
Key data | Primary standard | SAE J1127 (SAE J1127 Type STX; ISO 6722-1 Class C)
Key data | Flame rating | SAE J1127 45° fl (Fire & safety compliance)
Electrical | Rated voltage (U0/U) | 60 V DC (25 V AC)
Electrical | Max. operating voltage | 60 V DC
Electrical | Dielectric test voltage | 1000 V AC (spark/dielectric test per SAE J1127)
Electrical | Insulation resistance | SAE J1127 thin-wall pinch, abrasion & dielectric compliance
Thermal | Operating temperature range | -40 °C to +125 °C
Thermal | Dynamic / flexing temperature | -40 °C to +125 °C
Thermal | Max. short-circuit temperature | +250 °C
Mechanical | Min. bend radius (fixed) | 4 × D
Mechanical | Min. bend radius (flexing) | 6 × D
Mechanical | Max. tensile pulling load | 15 N/mm²
Mechanical | Vibration & mechanical duty | Engine vibration & compact harness routing
Resistance | Flame retardancy | SAE J1127 45° flame test (self-extinguishing)
Resistance | Oil & fluid resistance | SAE J1127 hot oil, diesel fuel, power steering fluid & battery acid resistant
Resistance | UV, weather & ozone | UV, weather, ozone & +125 °C under-hood thermal aging resistant
Resistance | Chemical & environmental | Resistant to sulfuric battery acid, engine oil, gasoline, diesel, glycol coolant and brake fluid
Standards | Governing standard | SAE J1127 (2020) — Surface Vehicle Standard — Low Voltage Battery Cable (Type STX Thin-Wall)
Standards | Applicable clauses | SAE J1127 Type STX; ISO 6722-1 Class C
Standards | Secondary reference | ISO 6722-1 — Road vehicles — 60 V and 600 V single-core cables — Reduced-wall Class C
Identification | Core identification | Single-core battery conductor (Red for positive +, Black for negative/ground -)
Identification | Outer sheath colour | Black or Red
Identification | Surface print legend | TEBAOFLEX — STX — SAE J1127 — <AWG> — 60V DC — -40°C TO +125°C — THIN-WALL XLPE

## Construction
STX Thin-Wall Battery Cable – Construction
TEBAOFLEX ¦ https://tebaoflex.com/cables/stx-thin-wall-battery-cable/ ¦ Data revision 2026-10-20
Typical values for this cable type, based on SAE J1127. Values for your order are confirmed in the quotation.
No. | Layer | Material | Reference
1 | Conductor | Rope-lay bunch-stranded annealed bare copper conductor (SAE J1127) | SAE J1127
2 | Tape | Thin separator wrap for clean automated lug stripping | SAE J1127
3 | Sheath | Thin-wall thermoset cross-linked polyethylene (XLPE) +125 °C insulation (Black / Red) | SAE J1127
| Tight Engine-Bay Starter & Alternator Harnesses | Reduced wall thickness lowers overall cable diameter by up to 1.5 mm compared with SGX, easing routing through congested engine bays.
| Automated OEM Battery Harness Assembly | Consistent thin-wall XLPE profile supports high-speed automated cutting, stripping, and ultrasonic or hexagonal lug crimping.
| 48 V Mild-Hybrid & Auxiliary Power Distribution | Links 12 V / 48 V DC/DC converters, electric turbochargers, and high-power electric power steering racks.

## Quality and supply
STX Thin-Wall Battery Cable – Testing, approvals and supply
TEBAOFLEX ¦ https://tebaoflex.com/cables/stx-thin-wall-battery-cable/ ¦ Data revision 2026-10-20
Typical values for this cable type, based on SAE J1127. Values for your order are confirmed in the quotation.
Item | Detail | Frequency / scope
Routine test | Dielectric voltage withstand & conductor DC resistance — 1000 V AC (spark/dielectric test per SAE J1127) | 100 % of production lengths
Sample test | Insulation wall thickness, hot-set / pinch & cold bend — Conforms to SAE J1127 sample schedule | Every production batch
Type test | Fluid immersion, flame propagation & thermal aging — SAE J1127 45° flame test (self-extinguishing) | Type qualification
Standard / approval | SAE J1127 Type STX; ISO 6722-1 Class C
Standard / approval | ISO 6722-1 (2011)
Standard / approval | RoHS 3 & REACH Compliant
Company certificate | VDE
Company certificate | UL
Company certificate | cUL
Company certificate | CE
Company certificate | KTL
Company certificate | MSHA
Company certificate | MA
Company certificate | ISO 9001
Company certificate | ISO 14001
Company certificate | ISO 45001
Sheath marking | TEBAOFLEX — STX — SAE J1127 — <AWG> — 60V DC — -40°C TO +125°C — THIN-WALL XLPE
Supply | Delivery form: Non-returnable wooden drums, export reels or shrink-wrapped coils
Supply | Standard drum lengths: 100 m · 250 m · 500 m · 1000 m
Supply | MOQ: 200 m (stock sizes) · 500 m (custom lengths)
Supply | Lead time: 2–3 weeks ex-works
Supply | Incoterms: EXW, FOB, CIF, DAP