## Request a quote
Request a quotation for SXL
Specify conductor size (AWG or mm²), Type A/B stranding, base/stripe colour code and spool or barrel packaging.
Enter the length you need next to each size in the Sizes sheet (column A) and send this file to:
Email: info@tebaoflex.com
WhatsApp / phone: +86 185 9591 3361
Online quote form: https://tebaoflex.com/cables/sxl-automotive-cross-linked-wire/#template-selection
An application engineer replies within 2 business hours.

## Sizes
SXL Automotive Cross-Linked Wire – Dimensions & masses (12)
TEBAOFLEX ¦ https://tebaoflex.com/cables/sxl-automotive-cross-linked-wire/ ¦ Data revision 2026-10-20
Typical values for this cable type, based on SAE J1128 / ISO 6722-1 Class C. Values for your order are confirmed in the quotation.
Enter the length you need next to each size and send this file to info@tebaoflex.com or WhatsApp +86 185 9591 3361.
Your length (m) | Designation | AWG (Metric mm²) | Strands / Wall mm | Max. OD mm | Copper kg/km | Total mass ≈ kg/km | Min. bend R mm | Series
| SXL 20 AWG (0.5 mm²) | 20 AWG (0.5 mm²) | 7/28 · 0.74 mm | 2.8 | 4.9 | 10.1 | 14 | SXL size range
| SXL 18 AWG (0.8 mm²) | 18 AWG (0.8 mm²) | 19/30 · 0.76 mm | 3.05 | 8.9 | 15.1 | 15.2 | SXL size range
| SXL 16 AWG (1.0 mm²) | 16 AWG (1.0 mm²) | 19/29 · 0.81 mm | 3.35 | 11.2 | 18.5 | 16.8 | SXL size range
| SXL 14 AWG (2.0 mm²) | 14 AWG (2.0 mm²) | 19/27 · 0.89 mm | 3.95 | 17.8 | 27.6 | 19.8 | SXL size range
| SXL 12 AWG (3.0 mm²) | 12 AWG (3.0 mm²) | 19/25 · 0.94 mm | 4.6 | 28.2 | 40.8 | 23 | SXL size range
| SXL 10 AWG (5.0 mm²) | 10 AWG (5.0 mm²) | 19/23 · 1.04 mm | 5.45 | 45 | 62 | 27.2 | SXL size range
| SXL 8 AWG (8.0 mm²) | 8 AWG (8.0 mm²) | 19/21 · 1.09 mm | 6.4 | 71.5 | 92.5 | 32 | SXL size range
| SXL 18 AWG (16/30) | 18 AWG (16/30) | 16/30 · 0.76 mm | 3 | 7.6 | 13.8 | 15 | SXL size range
| SXL 16 AWG (26/30) | 16 AWG (26/30) | 26/30 · 0.81 mm | 3.4 | 12.1 | 19.5 | 17 | SXL size range
| SXL 14 AWG (41/30) | 14 AWG (41/30) | 41/30 · 0.89 mm | 4 | 19.1 | 29 | 20 | SXL size range
| SXL 12 AWG (37/28) | 12 AWG (37/28) | 37/28 · 0.94 mm | 4.65 | 28.8 | 41.5 | 23.2 | SXL size range
| SXL 10 AWG (37/26) | 10 AWG (37/26) | 37/26 · 1.04 mm | 5.5 | 45.8 | 63 | 27.5 | SXL size range
Dimensions and maximum overall diameters conform to SAE J1128 / ISO 6722-1 Class C.

## Electrical data
SXL Automotive Cross-Linked Wire – Electrical data (12)
TEBAOFLEX ¦ https://tebaoflex.com/cables/sxl-automotive-cross-linked-wire/ ¦ Data revision 2026-10-20
Typical values for this cable type, based on SAE J1128 / ISO 6722-1 Class C. Values for your order are confirmed in the quotation.
AWG (Metric mm²) | Max. DC R @ 20 °C mΩ/m | Single wire in air A | In harness bundle A
20 AWG (0.5 mm²) | 34.6 | 14 | 11
18 AWG (0.8 mm²) | 19.2 | 19 | 15
16 AWG (1.0 mm²) | 14.6 | 23 | 18
14 AWG (2.0 mm²) | 9.18 | 32 | 25
12 AWG (3.0 mm²) | 5.77 | 43 | 34
10 AWG (5.0 mm²) | 3.63 | 58 | 45
8 AWG (8.0 mm²) | 2.28 | 78 | 61
18 AWG (16/30) | 21.4 | 18 | 14
16 AWG (26/30) | 13.8 | 23 | 18
14 AWG (41/30) | 8.9 | 32 | 25
12 AWG (37/28) | 5.68 | 43 | 34
10 AWG (37/26) | 3.58 | 58 | 45
Current ratings are reference values at +25 °C ambient; derate for multi-wire harness bundles and elevated engine-bay temperatures.

## Technical data
SXL Automotive Cross-Linked Wire – Technical data
TEBAOFLEX ¦ https://tebaoflex.com/cables/sxl-automotive-cross-linked-wire/ ¦ Data revision 2026-10-20
Typical values for this cable type, based on SAE J1128 / ISO 6722-1 Class C. Values for your order are confirmed in the quotation.
Group | Parameter | Value
Key data | Rated voltage | 60 V DC / 25 V A (SAE J1128 primary harness)
Key data | Thermal class | -40 to +125 °C (ISO 6722-1 Class C (3000 h))
Key data | Gauge range | 20 to 8 AWG (0.5 to 8.0 mm² metric equivalent)
Key data | Wall profile | Heavy wall (0.74 mm @ 20 AWG · 0.81 mm @ 16 AWG)
Key data | Conductor | Concentric Cu (7/19/37-strand ASTM B3 copper)
Key data | Min. bend radius | 5 × wire OD (Exposed chassis & frame runs)
Electrical | Rated voltage | ≤60 V DC / ≤25 V AC
Electrical | Wet dielectric test | 1.0 kV AC rms for 1 minute
Electrical | In-line spark test | 3.0 kV to 4.0 kV AC rms
Thermal | Continuous operating temp. | -40 °C to +125 °C (3000 h Class C)
Thermal | Short-term overload / short-circuit | +150 °C (240 h) · +250 °C (5 s)
Thermal | Cold bend test | -40 °C for 4 hours without cracking
Mechanical | Nom. wall thickness (20 / 18 / 16 AWG) | 0.74 mm (20 AWG) · 0.76 mm (18 AWG) · 0.81 mm (16 AWG)
Mechanical | Nom. wall thickness (14 / 12 / 10 / 8 AWG) | 0.89 mm (14) · 0.94 mm (12) · 1.04 mm (10) · 1.09 mm (8)
Mechanical | Sandpaper & pinch resistance | Highest pinch and scrape abrasion rating in SAE J1128
Resistance | Flame resistance | Self-extinguishing within 70 s per SAE J1128
Resistance | Fluid immersion | Diesel, gasoline, hot motor oil, hydraulic oil, DEF & battery acid
Standards | Governing standard | SAE J1128 Type SXL & ISO 6722-1 Class C
Standards | OEM specifications | Ford ESB-M1L85-A & Chrysler MS-5919
Identification | Colour coding | 12 base colours with optional tracer stripes
Identification | Surface print | Custom legend or unprinted smooth surface

## Construction
SXL Automotive Cross-Linked Wire – Construction
TEBAOFLEX ¦ https://tebaoflex.com/cables/sxl-automotive-cross-linked-wire/ ¦ Data revision 2026-10-20
Typical values for this cable type, based on SAE J1128 / ISO 6722-1 Class C. Values for your order are confirmed in the quotation.
No. | Layer | Material | Reference
1 | Concentric stranded copper | Symmetrical 7-, 19- or 37-strand annealed bare copper per ASTM B3 / SAE J1128 | ASTM B3
2 | Heavy-wall cross-linked XLPE | Thick-wall electron-beam or silane cross-linked polyolefin (XLPE) compound (-40 °C to +125 °C, 0.74–1.09 mm wall) | SAE J1128
3 | Heavy-duty colour-coded skin | Integral high-scrape-resistance XLPE outer surface with optional tracer stripe | SAE J1128
| SAE J1128 SXL Bare Copper | Standard heavy-wall XLPE primary wire with concentric bare copper conductor (-40 to +125 °C).
| SXL Tinned Copper | Tinned copper strands with heavy-wall XLPE for severe de-icing salt and marine corrosion zones.

## Quality and supply
SXL Automotive Cross-Linked Wire – Testing, approvals and supply
TEBAOFLEX ¦ https://tebaoflex.com/cables/sxl-automotive-cross-linked-wire/ ¦ Data revision 2026-10-20
Typical values for this cable type, based on SAE J1128 / ISO 6722-1 Class C. Values for your order are confirmed in the quotation.
Item | Detail | Frequency / scope
Routine test | 3.0–4.0 kV in-line AC spark test & DC resistance — Zero dielectric breakdown; DC resistance per SAE J1128 | 100 % of spools
Sample test | SAE J1128 heavy-wall pinch & sandpaper abrasion test — Highest pinch load and scrape cycle survival in SAE J1128 | Every lot
Type test | 3000-hour +125 °C thermal ageing & fluid immersion — Passes 1.0 kV wet dielectric after 3000 h at +125 °C | Type qualification
Standard / approval | SAE J1128 Type SXL
Standard / approval | ISO 6722-1 Class C (+125 °C)
Standard / approval | Ford ESB-M1L85-A
Standard / approval | Chrysler MS-5919
Standard / approval | RoHS 3 Compliant
Company certificate | VDE
Company certificate | UL
Company certificate | cUL
Company certificate | CE
Company certificate | KTL
Company certificate | MSHA
Company certificate | MA
Company certificate | ISO 9001
Company certificate | ISO 14001
Company certificate | ISO 45001
Sheath marking | TEBAOFLEX SAE J1128 SXL 14 AWG (2.0mm2) 60VDC +125C HEAVY-WALL XLPE [lot/spool]
Supply | Delivery form: Non-returnable plastic spools, barrel packs or wooden drums
Supply | Standard spool lengths: 500 m · 1000 m · 2000 m spools (or barrel packs)
Supply | MOQ: 500 m (stock colours) · 2000 m (striped/custom)
Supply | Lead time: 2–3 weeks ex-works
Supply | Incoterms: EXW, FOB, CIF, DAP