## Request a quote
Request a quotation for Sirocco / SiroccoHD / SiroccoXT
Application engineer · optical & sensing cables
Enter the length you need next to each size in the Sizes sheet (column A) and send this file to:
Email: info@tebaoflex.com
WhatsApp / phone: +86 185 9591 3361
Online quote form: https://tebaoflex.com/cables/sirocco-siroccohd-siroccoxt-air-blown-microduct-fibre-optic-unit-cable/#template-selection
An application engineer replies within 2 business hours.

## Sizes
Sirocco / SiroccoHD / SiroccoXT Air-Blown Microduct Fibre Optic – Dimensions & microduct sizing (7)
TEBAOFLEX ¦ https://tebaoflex.com/cables/sirocco-siroccohd-siroccoxt-air-blown-microduct-fibre-optic-unit-cable/ ¦ Data revision 2026-10-20
Typical values for this cable type, based on IEC 60794-5-10 / IEC 60794-5-20 / ITU-T G.657.A1/A2. Values for your order are confirmed in the quotation.
Enter the length you need next to each size and send this file to info@tebaoflex.com or WhatsApp +86 185 9591 3361.
Your length (m) | Order designation | Fibre count & coating | Cable Ø mm | Weight ≈ kg/km | Max. pull N | Min. duct ID mm | Series
| Sirocco EPFU-12F | 12F × 200 µm G.657.A1 EPFU | 1.6 | 2.1 | 25 | 3.5 | Sirocco EPFU & Standard 250 µm
| Sirocco-48F-250 | 48F (4×12) × 250 µm G.657.A1 | 5.2 | 24 | 700 | 8 | Sirocco EPFU & Standard 250 µm
| SiroccoHD-144F-200 | 144F (12×12) × 200 µm G.657.A1 | 6.2 | 36 | 900 | 8 | SiroccoHD (200 µm) & SiroccoXT (180 µm) High-Density
| SiroccoHD-288F-200 | 288F (12×24) × 200 µm G.657.A1 | 6 | 35 | 900 | 8 | SiroccoHD (200 µm) & SiroccoXT (180 µm) High-Density
| SiroccoXT-288F-180 | 288F (12×24) × 180 µm G.657.A2 | 5.5 | 29 | 850 | 8 | SiroccoHD (200 µm) & SiroccoXT (180 µm) High-Density
| SiroccoXT-552F-180 | 552F (23×24) × 180 µm G.657.A2 | 7.9 | 61 | 1400 | 10 | SiroccoHD (200 µm) & SiroccoXT (180 µm) High-Density
| SiroccoHD-864F-200 | 864F (36×24) × 200 µm G.657.A1 | 9.7 | 92 | 1800 | 12 | SiroccoHD (200 µm) & SiroccoXT (180 µm) High-Density
Recommended microduct fill ratio is 50 % to 75 % of microduct inner diameter (ID) for maximum blowing distance.

## Technical data
Sirocco / SiroccoHD / SiroccoXT Air-Blown Microduct Fibre Optic – Technical data
TEBAOFLEX ¦ https://tebaoflex.com/cables/sirocco-siroccohd-siroccoxt-air-blown-microduct-fibre-optic-unit-cable/ ¦ Data revision 2026-10-20
Typical values for this cable type, based on IEC 60794-5-10 / IEC 60794-5-20 / ITU-T G.657.A1/A2. Values for your order are confirmed in the quotation.
Group | Parameter | Value
Key data | Standard | IEC 60794-5-10 (& IEC 60794-5-20 EPFU)
Key data | Fibre coating | 180/200/250 µm (Sirocco / HD (200) / XT (180))
Key data | Fibre count | 2 to 864 fibres (Up to 552F in 10 mm duct)
Key data | Outer Ø | 1.1 to 9.7 mm (Fits 3/2 mm to 16/12 mm ducts)
Key data | Blowing reach | Up to 2,500 m (Low-friction HDPE micro-sheath)
Key data | Temperature | -30 to +70 °C (Underground microduct banks)
Electrical | Dielectric design | 100 % metal-free all-dielectric construction
Electrical | Glass cladding diameter | 125.0 µm ± 0.7 µm across all 250/200/180 µm tiers
Electrical | Mode field diameter | 8.6 to 9.2 µm ± 0.4 µm @ 1310 nm
Thermal | Operating temperature | -30 °C to +70 °C (-40 °C on 12–144F standard)
Thermal | Installation (blowing) temp. | -10 °C to +50 °C
Thermal | Storage temperature | -40 °C to +70 °C
Mechanical | Outer diameter range | 1.1 mm (4F EPFU) · 5.5 mm (288F XT) · 9.7 mm (864F)
Mechanical | Max. blowing / pulling load | 15 N (EPFU) · 700 N to 1,800 N (microcables)
Mechanical | Crush resistance | 500 N to 1,000 N / 100 mm
Mechanical | Min. bend radius | 15 × OD (static) · 20 × OD (blowing)
Optical | Attenuation @ 1310 nm | ≤ 0.35 dB/km
Optical | Attenuation @ 1550 / 1625 nm | ≤ 0.21 dB/km @ 1550 nm · ≤ 0.23 dB/km @ 1625 nm
Optical | PMD link design value | ≤ 0.06 ps/√km
Resistance | Water penetration | IEC 60794-1-22 Method F5B longitudinal block
Resistance | Blowing track performance | ≥ 1,000–2,500 m on IEC 60794-1-21 Method E19 track
Resistance | Sheath friction coeff. | μ ≤ 0.12 against ribbed/silicone-lined HDPE microducts
Standards | Microduct cable standard | IEC 60794-5-10 & IEC 60794-5-20 (EPFU)
Standards | Optical fibre standard | ITU-T G.652.D · G.657.A1 · G.657.A2
Standards | RoHS & REACH | 2011/65/EU & EC 1907/2006 compliant
Identification | Outer sheath | Black low-friction HDPE (Yellow dimpled on EPFU)
Identification | Fibre & tube colour code | TIA-598-D / IEC 60304 12-colour + ring mark (24F)
Identification | Customs tariff (HS) | 8544.7000

## Construction
Sirocco / SiroccoHD / SiroccoXT Air-Blown Microduct Fibre Optic – Construction
TEBAOFLEX ¦ https://tebaoflex.com/cables/sirocco-siroccohd-siroccoxt-air-blown-microduct-fibre-optic-unit-cable/ ¦ Data revision 2026-10-20
Typical values for this cable type, based on IEC 60794-5-10 / IEC 60794-5-20 / ITU-T G.657.A1/A2. Values for your order are confirmed in the quotation.
No. | Layer | Material | Reference
1 | 250 µm / 200 µm (HD) / 180 µm (XT) optical fibres | ITU-T G.652.D / G.657.A1 (250 µm or 200 µm SiroccoHD) or G.657.A2 (180 µm SiroccoXT) single-mode silica fibres
2 | Thin-wall colour-coded micro-tubes (or acrylate EPFU matrix) | 12-fibre or 24-fibre thin-wall polymeric loose micro-tubes (or dimpled UV-cured acrylate bundle on 2–12F EPFU)
3 | Central dielectric FRP rod & dry water-block | Central Fibre-Reinforced Plastic (FRP) anti-buckling rod with water-swellable yarns
4 | Low-friction virgin HDPE micro-sheath | Thin-wall (~0.35–0.50 mm) low-coefficient-of-friction Black HDPE outer jacket (or dimpled EPFU outer skin)
| Sirocco EPFU (2 to 12F, Ø 1.1–1.6 mm) | Enhanced Performance Fibre Unit per IEC 60794-5-20 for 3/2 mm and 5/3.5 mm FTTH drop microducts
| SiroccoHD (48 to 864F, 200 µm G.657.A1) | High-density 200 µm microcable fitting 288F in 8 mm duct (Ø 6.0 mm) or 576F in 12 mm duct (Ø 8.5 mm)
| SiroccoXT (144 to 864F, 180 µm G.657.A2) | Extreme-density 180 µm microcable fitting 288F in Ø 5.5 mm or 552F in Ø 7.9 mm (10 mm inner duct)

## Quality and supply
Sirocco / SiroccoHD / SiroccoXT Air-Blown Microduct Fibre Optic – Testing, approvals and supply
TEBAOFLEX ¦ https://tebaoflex.com/cables/sirocco-siroccohd-siroccoxt-air-blown-microduct-fibre-optic-unit-cable/ ¦ Data revision 2026-10-20
Typical values for this cable type, based on IEC 60794-5-10 / IEC 60794-5-20 / ITU-T G.657.A1/A2. Values for your order are confirmed in the quotation.
Item | Detail | Frequency / scope
Routine test | 100 % bidirectional OTDR attenuation @ 1310 / 1550 / 1625 nm — ≤ 0.35 / 0.21 / 0.23 dB/km with zero point discontinuities | Every manufactured drum length
Type test | Standard figure-8 microduct blowing test (IEC 60794-1-21 E19) — ≥ 1,500–2,500 m continuous jetting at ≤ 15 bar with Δα ≤ 0.05 dB | Type qualification
Type test | Thermal cycling & water penetration (IEC 60794-1-22 F1 & F5B) — Δα ≤ 0.05 dB/km across -30/+70 °C and 24 h water block | Type qualification
Standard / approval | IEC 60794-5-10 & IEC 60794-5-20
Standard / approval | ITU-T G.652.D / G.657.A1 / A2
Standard / approval | RoHS 2 & REACH Compliant
Company certificate | VDE
Company certificate | UL
Company certificate | cUL
Company certificate | CE
Company certificate | KTL
Company certificate | MSHA
Company certificate | MA
Company certificate | ISO 9001
Company certificate | ISO 14001
Company certificate | ISO 45001
Sheath marking | TEBAOFLEX SIROCCO HD/XT <COUNT>F G.657 MICRODUCT CABLE
Supply | Delivery form: Fumigated export wooden or steel drums
Supply | Standard drum lengths: 1000 m · 2000 m · 4000 m (or custom cut lengths)
Supply | MOQ: 500 m (standard) · 1000 m (custom build)
Supply | Lead time: 2–4 weeks ex-works
Supply | Incoterms: EXW, FOB, CIF, DAP