## Request a quote
Request a quotation for SpaceFibre Harness Assembly
Aerospace high-speed interconnect engineer
Enter the length you need next to each size in the Sizes sheet (column A) and send this file to:
Email: info@tebaoflex.com
WhatsApp / phone: +86 185 9591 3361
Online quote form: https://tebaoflex.com/cables/axomach-spacefibre-high-speed-aerospace-harness-assembly/#footer-enquiry-section
An application engineer replies within 2 business hours.

## Sizes
SpaceFibre High-Speed Aerospace Harness Assembly – Lane configs, insertion loss & mass (12)
TEBAOFLEX ¦ https://tebaoflex.com/cables/axomach-spacefibre-high-speed-aerospace-harness-assembly/ ¦ Data revision 2026-10-21
Typical values for this cable type, based on ECSS-E-ST-50-11C / ESCC 3902/004 / ECSS-Q-ST-70-08C. Values for your order are confirmed in the quotation.
Enter the length you need next to each size and send this file to info@tebaoflex.com or WhatsApp +86 185 9591 3361.
Your length (m) | Order designation | Lanes (Pairs) | Gauge AWG | Aggregate Gbps | Atten @3.1GHz dB/m | Nominal OD mm | Linear Mass g/m | Min. bend R mm | Series
| AXM-SF-1L-26AWG-0.5M | 1 Lane (2×100Ω) | 26 | 6.25 | 0.82 | 4.8 | 38 | 29 | Single-Lane SpaceFibre Harnesses (6.25 Gbps, 1 TX + 1 RX Twinax)
| AXM-SF-1L-26AWG-1.0M | 1 Lane (2×100Ω) | 26 | 6.25 | 0.82 | 4.8 | 38 | 29 | Single-Lane SpaceFibre Harnesses (6.25 Gbps, 1 TX + 1 RX Twinax)
| AXM-SF-1L-26AWG-2.0M | 1 Lane (2×100Ω) | 26 | 6.25 | 0.82 | 4.8 | 38 | 29 | Single-Lane SpaceFibre Harnesses (6.25 Gbps, 1 TX + 1 RX Twinax)
| AXM-SF-1L-26AWG-3.0M | 1 Lane (2×100Ω) | 26 | 6.25 | 0.82 | 4.8 | 38 | 29 | Single-Lane SpaceFibre Harnesses (6.25 Gbps, 1 TX + 1 RX Twinax)
| AXM-SF-1L-24AWG-3.0M | 1 Lane (2×100Ω) | 24 | 6.25 | 0.62 | 5.6 | 52 | 34 | Single-Lane SpaceFibre Harnesses (6.25 Gbps, 1 TX + 1 RX Twinax)
| AXM-SF-1L-24AWG-5.0M | 1 Lane (2×100Ω) | 24 | 6.25 | 0.62 | 5.6 | 52 | 34 | Single-Lane SpaceFibre Harnesses (6.25 Gbps, 1 TX + 1 RX Twinax)
| AXM-SF-2L-26AWG-1.0M | 2 Lanes (4×100Ω) | 26 | 12.5 | 0.84 | 6.8 | 74 | 41 | Multi-Lane SpaceFibre Harnesses (12.5 Gbps 2-Lane & 25 Gbps 4-Lane)
| AXM-SF-2L-26AWG-2.5M | 2 Lanes (4×100Ω) | 26 | 12.5 | 0.84 | 6.8 | 74 | 41 | Multi-Lane SpaceFibre Harnesses (12.5 Gbps 2-Lane & 25 Gbps 4-Lane)
| AXM-SF-2L-24AWG-4.0M | 2 Lanes (4×100Ω) | 24 | 12.5 | 0.64 | 7.8 | 98 | 47 | Multi-Lane SpaceFibre Harnesses (12.5 Gbps 2-Lane & 25 Gbps 4-Lane)
| AXM-SF-4L-26AWG-1.0M | 4 Lanes (8×100Ω) | 26 | 25.0 | 0.85 | 9.2 | 142 | 55 | Multi-Lane SpaceFibre Harnesses (12.5 Gbps 2-Lane & 25 Gbps 4-Lane)
| AXM-SF-4L-26AWG-2.5M | 4 Lanes (8×100Ω) | 26 | 25.0 | 0.85 | 9.2 | 142 | 55 | Multi-Lane SpaceFibre Harnesses (12.5 Gbps 2-Lane & 25 Gbps 4-Lane)
| AXM-SF-4L-24AWG-4.0M | 4 Lanes (8×100Ω) | 24 | 25.0 | 0.65 | 10.6 | 188 | 64 | Multi-Lane SpaceFibre Harnesses (12.5 Gbps 2-Lane & 25 Gbps 4-Lane)
Every flight or engineering-model assembly is supplied with a 20 GHz Vector Network Analyzer (VNA) S-parameter & TDR test report (Sdd21, Sdd11, intra-pair skew, and NEXT).

## Technical data
SpaceFibre High-Speed Aerospace Harness Assembly – Technical data
TEBAOFLEX ¦ https://tebaoflex.com/cables/axomach-spacefibre-high-speed-aerospace-harness-assembly/ ¦ Data revision 2026-10-21
Typical values for this cable type, based on ECSS-E-ST-50-11C / ESCC 3902/004 / ECSS-Q-ST-70-08C. Values for your order are confirmed in the quotation.
Group | Parameter | Value
Key data | Data rate | 6.25 Gbps/lane (Up to 25 Gbps (4-lane SpaceFibre))
Key data | Impedance | 100 ± 5 Ω (Precision differential twinax pair)
Key data | Velocity (Vp) | ≥ 80 % c (Low-density microporous ePTFE)
Key data | Intra-pair skew | ≤ 5 ps/m (Parallel-pair / tightly matched lay)
Key data | Thermal range | −100 to +200 °C (Silver-plated copper & FEP/PFA)
Key data | Outgassing | TML < 1.0 % (CVCM < 0.1 % to ECSS-Q-ST-70-02C)
Electrical | Protocol standard | ECSS-E-ST-50-11C SpaceFibre (up to 6.25 Gbps/lane)
Electrical | Differential impedance | 100 ± 5 Ω at TDR 50 ps rise time
Electrical | Insertion loss at 3.125 GHz | ≤ 0.85 dB/m (26 AWG) · ≤ 0.65 dB/m (24 AWG)
Electrical | Intra-pair skew | ≤ 5.0 ps/m
Electrical | NEXT (TX to RX pair) | ≥ 65 dB up to 3.125 GHz
Electrical | Shielding effectiveness | ≥ 90 dB (100 MHz to 6 GHz)
Thermal | Operating thermal vacuum | −100 °C to +200 °C
Thermal | Outgassing (ECSS-Q-ST-70-02C) | TML < 1.0 % · CVCM < 0.1 % · RML < 1.0 %
Thermal | Radiation resistance | ≥ 100 Mrad (1 MGy) total ionizing dose
Mechanical | Min. bend radius (static) | 5 × OD (single-lane) · 6 × OD (multi-lane)
Mechanical | Min. bend radius (dynamic) | 10 × OD
Mechanical | Random vibration | Qualified to 25 g rms launch vibration profile
Mechanical | Mating durability | ≥ 500 cycles (space-grade micro-D / SpaceFibre)
Resistance | Flammability | Non-flammable in vacuum & atmosphere per ECSS-Q-ST-70-29C
Resistance | Atomic oxygen & UV | Fluoropolymer FEP/PFA jacket + optional silver braid
Standards | Data link standard | ECSS-E-ST-50-11C SpaceFibre
Standards | Cable specification | ESCC 3902/004 / ESCC 3902/003
Standards | Workmanship standard | ECSS-Q-ST-70-08C / IPC/WHMA-A-620 Space Addendum
Identification | Jacket colour | Translucent Blue, White or Metallic Silver
Identification | Serialization | Individual laser-etched serial & lot traceability sleeve
Identification | Customs tariff (HS) | 8544.42 / 8807.90

## Construction
SpaceFibre High-Speed Aerospace Harness Assembly – Construction
TEBAOFLEX ¦ https://tebaoflex.com/cables/axomach-spacefibre-high-speed-aerospace-harness-assembly/ ¦ Data revision 2026-10-21
Typical values for this cable type, based on ECSS-E-ST-50-11C / ESCC 3902/004 / ECSS-Q-ST-70-08C. Values for your order are confirmed in the quotation.
No. | Layer | Material | Reference
1 | Silver-plated copper / SPCW signal conductors | 26 AWG or 24 AWG stranded or solid silver-plated copper / high-strength silver-plated copper alloy (≥ 2.0 μm Ag per ASTM B298)
2 | Microporous expanded PTFE (ePTFE) dielectric | Low-dielectric-constant (εr ≈ 1.35) microporous ePTFE tape-wrapped insulation
| SF-1L (Single-Lane 6.25 Gbps) | 2 × 100 Ω shielded twinax pairs (1 TX + 1 RX) in 26 AWG or 24 AWG for point-to-point payload links up to 5 m
| SF-2L / SF-4L (Multi-Lane 12.5 / 25 Gbps) | 4 or 8 × 100 Ω shielded twinax pairs in a bundled low-outgassing harness for multi-lane SpaceFibre mass-memory trunks

## Quality and supply
SpaceFibre High-Speed Aerospace Harness Assembly – Testing, approvals and supply
TEBAOFLEX ¦ https://tebaoflex.com/cables/axomach-spacefibre-high-speed-aerospace-harness-assembly/ ¦ Data revision 2026-10-21
Typical values for this cable type, based on ECSS-E-ST-50-11C / ESCC 3902/004 / ECSS-Q-ST-70-08C. Values for your order are confirmed in the quotation.
Item | Detail | Frequency / scope
Routine test | 20 GHz VNA S-parameter & TDR characterization — Differential impedance 100 ± 5 Ω, Sdd21 insertion loss, Sdd11 return loss & ≤ 5 ps/m skew | 100 % of assemblies
Routine test | Dielectric withstand & insulation resistance — 500 Vrms AC for 1 min and ≥ 5,000 MΩ·km at 500 V DC | 100 % of assemblies
Sample test | Thermal vacuum & outgassing verification — TML < 1.0 % and CVCM < 0.1 % per ECSS-Q-ST-70-02C | Material qualification lot
Type test | Eye-diagram & Bit Error Rate (BER < 10⁻¹²) at 6.25 Gbps — PRBS-31 pattern testing across 5 m harness assembly | Type approval
Standard / approval | ECSS-E-ST-50-11C SpaceFibre Link Compliant
Standard / approval | ESCC 3902/004 & ECSS-Q-ST-70-02C Outgassing
Company certificate | VDE
Company certificate | UL
Company certificate | cUL
Company certificate | CE
Company certificate | KTL
Company certificate | MSHA
Company certificate | MA
Company certificate | ISO 9001
Company certificate | ISO 14001
Company certificate | ISO 45001
Sheath marking | TEBAOFLEX AXM-SF ECSS-E-ST-50-11C 100 OHM SPACEFIBRE [LOT/SN]
Supply | Cleanroom packaging: ISO Class 7 cleanroom double-bagged under dry nitrogen with VNA plots
Supply | Model grades: Electrical Ground Support Equipment (EGSE), Engineering Model (EM) & Flight Model (FM)
Supply | Connector options: SpaceFibre, SpaceFibre Micro-D, eSATA-Space & MIL-DTL-38999 Twinax
Supply | Lead time: 4–6 weeks (EGSE/EM) · 8–10 weeks (FM)