## Request a quote
Request a quotation for Stainless Steel Tracer Wire 7x7
Trenchless HDD & pipe-bursting cable engineer
Enter the length you need next to each size in the Sizes sheet (column A) and send this file to:
Email: info@tebaoflex.com
WhatsApp / phone: +86 185 9591 3361
Online quote form: https://tebaoflex.com/cables/aisi-316-stainless-steel-7x7-stranded-hmwpe-horizontal-directional-drilling-tracer-wire/#template-selection
An application engineer replies within 2 business hours.

## Sizes
Stainless Steel Tracer Wire 7x7 AISI 316 Stainless Steel 7x7 – Rope Ø, AWG eq., break load (N / lbf), OD & resistance (10)
TEBAOFLEX ¦ https://tebaoflex.com/cables/aisi-316-stainless-steel-7x7-stranded-hmwpe-horizontal-directional-drilling-tracer-wire/ ¦ Data revision 2026-10-20
Typical values for this cable type, based on ASTM A492 / ASTM A580 (AISI 316 / 316L) · MIL-DTL-83420 · ASTM D1248. Values for your order are confirmed in the quotation.
Enter the length you need next to each size and send this file to info@tebaoflex.com or WhatsApp +86 185 9591 3361.
Your length (m) | Order designation | 316 SS 7×7 Core mm (in. / Eq. AWG) | Jacket Wall mil (mm) | Overall OD mm (in.) | Min. Break Load N (lbf) | Nom. R20 Ω/km | Weight kg/km | Series
| TW-SS316-7X7-3/64-45MIL | 1.19 mm (3/64″ · ~16 AWG) | 45 (1.14) | 3.47 (0.137") | 1,200 N (270 lbf) | 820 | 14.2 | Standard HDD & Corrosive-Soil 7×7 AISI 316 Tracer Wire (45 mil HMWPE Wall)
| TW-SS316-7X7-1/16-45MIL | 1.59 mm (1/16″ · ~14 AWG) | 45 (1.14) | 3.87 (0.152") | 2,135 N (480 lbf) | 465 | 20.5 | Standard HDD & Corrosive-Soil 7×7 AISI 316 Tracer Wire (45 mil HMWPE Wall)
| TW-SS316-7X7-5/64-45MIL | 1.98 mm (5/64″ · ~12 AWG) | 45 (1.14) | 4.26 (0.168") | 2,890 N (650 lbf) | 298 | 28 | Standard HDD & Corrosive-Soil 7×7 AISI 316 Tracer Wire (45 mil HMWPE Wall)
| TW-SS316-7X7-3/32-45MIL | 2.38 mm (3/32″ · ~10 AWG) | 45 (1.14) | 4.66 (0.183") | 4,100 N (920 lbf) | 206 | 37.5 | Standard HDD & Corrosive-Soil 7×7 AISI 316 Tracer Wire (45 mil HMWPE Wall)
| TW-SS316-7X7-1/8-45MIL | 3.18 mm (1/8″ · ~8 AWG) | 45 (1.14) | 5.46 (0.215") | 7,560 N (1,700 lbf) | 116 | 61 | Standard HDD & Corrosive-Soil 7×7 AISI 316 Tracer Wire (45 mil HMWPE Wall)
| TW-SS316-7X7-3/32-60MIL | 2.38 mm (3/32″ · ~10 AWG) | 60 (1.52) | 5.42 (0.213") | 4,100 N (920 lbf) | 206 | 43.8 | Heavy Pipe-Bursting & Rock-Bore 7×7 AISI 316 Tracer Wire (45 mil & 60 mil Wall)
| TW-SS316-7X7-1/8-60MIL | 3.18 mm (1/8″ · ~8 AWG) | 60 (1.52) | 6.22 (0.245") | 7,560 N (1,700 lbf) | 116 | 68.5 | Heavy Pipe-Bursting & Rock-Bore 7×7 AISI 316 Tracer Wire (45 mil & 60 mil Wall)
| TW-SS316-7X7-5/32-45MIL | 3.97 mm (5/32″ · ~6 AWG) | 45 (1.14) | 6.25 (0.246") | 11,560 N (2,600 lbf) | 74.5 | 90.2 | Heavy Pipe-Bursting & Rock-Bore 7×7 AISI 316 Tracer Wire (45 mil & 60 mil Wall)
| TW-SS316-7X7-5/32-60MIL | 3.97 mm (5/32″ · ~6 AWG) | 60 (1.52) | 7.01 (0.276") | 11,560 N (2,600 lbf) | 74.5 | 99 | Heavy Pipe-Bursting & Rock-Bore 7×7 AISI 316 Tracer Wire (45 mil & 60 mil Wall)
| TW-SS316-7X7-3/16-60MIL | 4.76 mm (3/16″ · ~4 AWG) | 60 (1.52) | 7.80 (0.307") | 16,450 N (3,700 lbf) | 51.8 | 138 | Heavy Pipe-Bursting & Rock-Bore 7×7 AISI 316 Tracer Wire (45 mil & 60 mil Wall)
Also available in AISI 304 7×7 and ultra-high-strength 7×19 aircraft wire-rope constructions up to 21,350 N (4,800 lbf).

## Technical data
Stainless Steel Tracer Wire 7x7 AISI 316 Stainless Steel 7x7 – Technical data
TEBAOFLEX ¦ https://tebaoflex.com/cables/aisi-316-stainless-steel-7x7-stranded-hmwpe-horizontal-directional-drilling-tracer-wire/ ¦ Data revision 2026-10-20
Typical values for this cable type, based on ASTM A492 / ASTM A580 (AISI 316 / 316L) · MIL-DTL-83420 · ASTM D1248. Values for your order are confirmed in the quotation.
Group | Parameter | Value
Key data | Core material | AISI 316 / 316L (2–3 % Mo marine corrosion resistance)
Key data | Construction | 7×7 (49 Strands) (Flexible kink-free wire-rope lay)
Key data | Break strength | 4,100 – 21,350 N (920 lbf to 4,800 lbf tensile load)
Key data | Jacket wall | 45 mil or 60 mil (1.14 mm or 1.52 mm HMWPE / HDPE)
Key data | Size range | 3/64″ to 3/16″ (12 AWG to 4 AWG equivalent OD)
Key data | Service life | 50+ Yr Soil Life (Zero pitting in chloride/sulfide soil)
Electrical | Voltage rating | 600 V direct-burial insulation rating
Electrical | Recommended locating freq. | 33 kHz, 65 kHz, 82 kHz & 83 kHz active conductive/inductive locating
Electrical | Dielectric spark test | 7.5 kV to 10 kV AC 100 % in-line spark test
Thermal | Operating temperature | −55 °C to +75 °C (direct burial) · +80 °C short-term PE fusion proximity
Thermal | Installation & storage temperature | −40 °C to +70 °C
Mechanical | Stranding architecture | 7 × 7 = 49 individual AISI 316 / 316L stainless steel filaments
Mechanical | Minimum breaking load | 1.2 mm (3/64″): 1,200 N (270 lbf) · 1.6 mm (1/16″): 2,135 N (480 lbf) · 2.4 mm (3/32″): 4,100 N (920 lbf) · 3.2 mm (1/8″): 7,560 N (1,700 lbf) · 4.0 mm (5/32″): 11,560 N (2,600 lbf) · 4.8 mm (3/16″): 16,450–21,350 N (3,700–4,800 lbf)
Mechanical | Min. bend radius | 4 × OD (kink-resistant wire-rope lay)
Resistance | Corrosion resistance | AISI 316 (UNS S31600) with 2–3 % Mo resists salt water, H2S sewer gas & acid sulfate soils
Resistance | Cut-through & rock abrasion | 45 mil HMWPE or 60 mil HDPE jacket resists fractured cast-iron/clay pipe edges
Standards | Wire rope & alloy standards | ASTM A492 · ASTM A580 (Type 316) · MIL-DTL-83420 (7×7 wire rope)
Standards | Insulation standard | ASTM D1248 Type I/III Class A/C
Identification | APWA Uniform Color Code | Green (Sewer) · Blue (Water) · Yellow (Gas) · Purple (Reclaimed) · Orange · Red · Black
Identification | Surface legend | TEBAOFLEX AISI 316 STAINLESS STEEL 7X7 [SIZE] [45/60 MIL] HMWPE HDD TRACER WIRE
Identification | Customs tariff (HS) | 7312.10 / 8544.49

## Construction
Stainless Steel Tracer Wire 7x7 AISI 316 Stainless Steel 7x7 – Construction
TEBAOFLEX ¦ https://tebaoflex.com/cables/aisi-316-stainless-steel-7x7-stranded-hmwpe-horizontal-directional-drilling-tracer-wire/ ¦ Data revision 2026-10-20
Typical values for this cable type, based on ASTM A492 / ASTM A580 (AISI 316 / 316L) · MIL-DTL-83420 · ASTM D1248. Values for your order are confirmed in the quotation.
No. | Layer | Material | Reference
1 | AISI 316 / 316L 7×7 stranded stainless steel wire rope (49 wires) | Seven 7-wire strands helically laid around a central 7-wire core in corrosion-resistant Cr-Ni-Mo austenitic stainless steel (16–18 % Cr, 10–14 % Ni, 2–3 % Mo)
2 | Primary HMWPE direct-burial moisture & dielectric barrier | Pressure-extruded virgin High-Molecular-Weight Polyethylene or High-Density Polyethylene per ASTM D1248 rated 600 V direct burial
3 | 45 mil (1.14 mm) or 60 mil (1.52 mm) HMWPE / HDPE rock-shield jacket | APWA colour-stabilized abrasion, rock-impingement and soil-chemical resistant outer jacket
| SS316-7X7-HMWPE (45 mil Standard HDD & Corrosive-Soil Grade) | Flexible 7×7 AISI 316 stainless core (1.2 mm to 3.2 mm core Ø) with 45 mil HMWPE jacket for directional boring and coastal utility locating
| SS316-7X7-HDPE60 (60 mil Pipe-Bursting & Rock-Bore Heavy Grade) | Heavy 2.4 mm (3/32″) to 4.8 mm (3/16″) 7×7 AISI 316 wire rope with 60 mil HDPE/HMWPE jacket for cast-iron pipe bursting up to 4,800 lbf

## Quality and supply
Stainless Steel Tracer Wire 7x7 AISI 316 Stainless Steel 7x7 – Testing, approvals and supply
TEBAOFLEX ¦ https://tebaoflex.com/cables/aisi-316-stainless-steel-7x7-stranded-hmwpe-horizontal-directional-drilling-tracer-wire/ ¦ Data revision 2026-10-20
Typical values for this cable type, based on ASTM A492 / ASTM A580 (AISI 316 / 316L) · MIL-DTL-83420 · ASTM D1248. Values for your order are confirmed in the quotation.
Item | Detail | Frequency / scope
Routine test | Wire-rope tensile breaking load & 7×7 strand lay inspection — Destructive pull-to-break verification on every master wire-rope lot per MIL-DTL-83420 | Every wire-rope batch
Routine test | 100 % in-line 10 kV AC HMWPE/HDPE jacket spark test — Verify zero pinholes across the entire 45 mil or 60 mil direct-burial polyethylene wall | 100 % of manufactured length
Sample test | PMI alloy XRF verification (2–3 % Mo AISI 316) & ESCR stress crack — Positive Material Identification of molybdenum content and > 1,000 h ESCR per ASTM D1693 | Production lot
Standard / approval | ASTM A492 / A580 Type 316 & MIL-DTL-83420 7×7 Compliant
Standard / approval | ASTM D1248 45/60 mil Trenchless Direct-Burial Jacket
Company certificate | VDE
Company certificate | UL
Company certificate | cUL
Company certificate | CE
Company certificate | KTL
Company certificate | MSHA
Company certificate | MA
Company certificate | ISO 9001
Company certificate | ISO 14001
Company certificate | ISO 45001
Sheath marking | TEBAOFLEX AISI 316 STAINLESS STEEL 7X7 [SIZE] [45/60 MIL] HMWPE HDD TRACER WIRE
Supply | Delivery form: 500 ft, 1,000 ft & 2,500 ft heavy contractor reels in APWA utility colours
Supply | Termination hardware: Stainless steel wedge/crimp lugs & silicone-filled waterproof splice pods
Supply | Lead time: Stock to 2 weeks ex-works