## Request a quote
Request a quotation for TEC / Tubing Encapsulated Cable
Application engineer · downhole oilfield & subsea cables
Enter the length you need next to each size in the Sizes sheet (column A) and send this file to:
Email: info@tebaoflex.com
WhatsApp / phone: +86 185 9591 3361
Online quote form: https://tebaoflex.com/cables/tubing-encapsulated-cable/#template-selection
An application engineer replies within 2 business hours.

## Sizes
TEC / Tubing Encapsulated Cable – Dimensions, metallurgy & temperature ratings (10)
TEBAOFLEX ¦ https://tebaoflex.com/cables/tubing-encapsulated-cable/ ¦ Data revision 2026-10-20
Typical values for this cable type, based on API 17E (ISO 13628-5) / NACE MR0175 (ISO 15156) / ASTM A269 / B423. Values for your order are confirmed in the quotation.
Enter the length you need next to each size and send this file to info@tebaoflex.com or WhatsApp +86 185 9591 3361.
Your length (m) | Order designation | Internal core | 1/4" Tube alloy & wall | Dielectric / Encapsulation | Tube OD mm | Total weight kg/km ≈ | Max. downhole temp. | Series
| TEC-1C18-316L-035-PP | 1×18 AWG (0.82 mm²) Solid Cu | AISI 316L · 0.035" (0.89 mm) | FEP / PP (11×11 mm) | 6.35 | 215 | +150 °C | Single-Conductor (1×18 AWG & 1×16 AWG) Coaxial-Return Downhole Gauge TEC
| TEC-1C18-A825-035-PVDF | 1×18 AWG (0.82 mm²) Solid Cu | Alloy 825 · 0.035" (0.89 mm) | FEP / PVDF (11×11 mm) | 6.35 | 238 | +175 °C | Single-Conductor (1×18 AWG & 1×16 AWG) Coaxial-Return Downhole Gauge TEC
| TEC-1C18-A825-049-PVDF | 1×18 AWG (0.82 mm²) Solid Cu | Alloy 825 · 0.049" (1.24 mm) | FEP / PVDF (11×11 mm) | 6.35 | 282 | +175 °C | Single-Conductor (1×18 AWG & 1×16 AWG) Coaxial-Return Downhole Gauge TEC
| TEC-1C18-A825-049-PFA | 1×18 AWG (0.96 mm²) NPC/SPC | Alloy 825 · 0.049" (1.24 mm) | PEEK-PFA / FEP (11×11) | 6.35 | 295 | +230 °C | Single-Conductor (1×18 AWG & 1×16 AWG) Coaxial-Return Downhole Gauge TEC
| TEC-1C16-A825-035-PVDF | 1×16 AWG (1.31 mm²) Solid Cu | Alloy 825 · 0.035" (0.89 mm) | FEP / PVDF (11×11 mm) | 6.35 | 244 | +175 °C | Single-Conductor (1×18 AWG & 1×16 AWG) Coaxial-Return Downhole Gauge TEC
| TEC-1C16-A825-049-PVDF | 1×16 AWG (1.31 mm²) Solid Cu | Alloy 825 · 0.049" (1.24 mm) | FEP / PVDF (11×11 mm) | 6.35 | 288 | +175 °C | Single-Conductor (1×18 AWG & 1×16 AWG) Coaxial-Return Downhole Gauge TEC
| TEC-1C16-SD2507-049-PVDF | 1×16 AWG (1.31 mm²) Solid Cu | Super Duplex 2507 · 0.049" | FEP / PVDF (11×11 mm) | 6.35 | 280 | +175 °C | Single-Conductor (1×18 AWG & 1×16 AWG) Coaxial-Return Downhole Gauge TEC
| TEC-2C18-A825-035-PVDF | 2×18 AWG (0.82 mm²) Twisted Pair | Alloy 825 · 0.035" (0.89 mm) | FEP / PVDF (11×11 mm) | 6.35 | 248 | +175 °C | Two-Conductor (2×18 AWG Twisted Pair) Isolated-Return Downhole TEC
| TEC-2C18-A825-049-PVDF | 2×18 AWG (0.82 mm²) Twisted Pair | Alloy 825 · 0.049" (1.24 mm) | FEP / PVDF (11×11 mm) | 6.35 | 292 | +175 °C | Two-Conductor (2×18 AWG Twisted Pair) Isolated-Return Downhole TEC
| TEC-1C18+2SMF-A825-049 | 1×18 AWG Cu + 2×SM Fibre (FIMT) | Alloy 825 · 0.049" (1.24 mm) | PFA / PVDF (11×11 mm) | 6.35 | 290 | +200 °C | Hybrid Electro-Optical (1×18 AWG + 2×Single-Mode Fibre) DTS/DAS + PDHG TEC
All standard configurations have a 6.35 mm (1/4") metallic tube OD and an 11.0 × 11.0 mm (0.433" × 0.433") square outer encapsulation.

## Mechanical & hydraulic ratings
TEC / Tubing Encapsulated Cable – Mechanical & hydraulic ratings by 1/4" tube alloy and wall (4)
TEBAOFLEX ¦ https://tebaoflex.com/cables/tubing-encapsulated-cable/ ¦ Data revision 2026-10-20
Typical values for this cable type, based on API 17E (ISO 13628-5) / NACE MR0175 (ISO 15156) / ASTM A269 / B423. Values for your order are confirmed in the quotation.
1/4" (6.35 mm) Tube specification | Tube ID mm | Min. yield MPa (ksi) | Working pressure psi (MPa) | Tube breaking load kN ≈
AISI 316L × 0.035" (0.89 mm) wall | 4.57 | 205 MPa (30 ksi) | 12,500 psi (86 MPa) | 8.4
Alloy 825 × 0.035" (0.89 mm) wall | 4.57 | 240 MPa (35 ksi) | 15,000 psi (103 MPa) | 10.2
Alloy 825 × 0.049" (1.24 mm) wall | 3.87 | 240 MPa (35 ksi) | 20,000 psi (138 MPa) | 13.4
Super Duplex 2507 × 0.049" (1.24 mm) wall | 3.87 | 550 MPa (80 ksi) | 25,000 psi (172 MPa) | 16.8
Tube breaking loads exclude the additional tensile strength contributed by optional 2 × Ø 1.6 mm galvanised steel bumper wires inside the 11×11 mm encapsulation.

## Technical data
TEC / Tubing Encapsulated Cable – Technical data
TEBAOFLEX ¦ https://tebaoflex.com/cables/tubing-encapsulated-cable/ ¦ Data revision 2026-10-20
Typical values for this cable type, based on API 17E (ISO 13628-5) / NACE MR0175 (ISO 15156) / ASTM A269 / B423. Values for your order are confirmed in the quotation.
Group | Parameter | Value
Key data | Tube dimensions | 1/4" (6.35 mm) (wall: 0.035" (0.89) or 0.049" (1.24))
Key data | Tube metallurgy | Alloy 825 / 316L (UNS N08825 · Super Duplex 2507)
Key data | Pressure rating | 15k–25k psi (103 to 172 MPa collapse/working)
Key data | Temperature | −40…+230 °C (PP (+150) · PVDF (+175) · PFA (+230))
Key data | Encapsulation | 11 × 11 mm sq. (0.433" × 0.433" (or round/flat))
Key data | Conductors | 1C / 2C 18–16AWG (R₂₀ ≤ 21.4 Ω/km (18 AWG) · 600 V)
Electrical | Operating voltage rating | 600 V rms (1000 V DC continuous downhole gauge excitation)
Electrical | Max. conductor DC resistance @ 20 °C | ≤ 21.4 Ω/km (18 AWG / 0.82 mm²) · ≤ 13.5 Ω/km (16 AWG / 1.31 mm²)
Electrical | Metallic tube return resistance @ 20 °C | ≈ 68 Ω/km (825 0.035") · 51 Ω/km (825 0.049") · 44 Ω/km (316L)
Electrical | Insulation resistance @ 20 °C | ≥ 5,000 MΩ·km (5 GΩ·km) at 1,000 V DC
Electrical | Mutual capacitance (1C to tube) | ≈ 125 to 145 pF/m (nF/km) depending on dielectric
Thermal | Operating temperature by polymer grade | +150 °C (FEP/PP) · +175 °C (PVDF) · +200 °C (FEP) · +230 °C (PEEK/PFA)
Thermal | Sour service metallurgy | Hardness ≤ 22 HRC (316L) / ≤ 35 HRC (Alloy 825) per NACE MR0175 / ISO 15156
Mechanical | Tube outer diameter & wall thickness | 1/4" (6.35 mm) OD × 0.035" (0.89), 0.049" (1.24) or 0.065" (1.65 mm)
Mechanical | Working / collapse pressure rating | 15,000 psi / 103 MPa (0.035") · 20,000–25,000 psi / 138–172 MPa (0.049")
Mechanical | Core-to-tube slippage holding force | ≥ 150 N/m (swaged tube grips internal filler to prevent vertical slump)
Mechanical | Encapsulation profile | 11.0 × 11.0 mm (0.433" × 0.433") square (or custom flatpack with HCL)
Standards | Governing industry standards | API Spec 17E (ISO 13628-5), NACE MR0175 / ISO 15156, ASTM B423 & ASTM A269
Standards | 100 % tube weld & pressure verification | Eddy-current, ultrasonic/X-ray seam, helium leak & hydrostatic tests
Identification | Continuous splice-free lengths | Up to 30,000 ft (9,150 m) on steel oilfield completion reels
Identification | Customs tariff (HS) | 8544.49

## Construction
TEC / Tubing Encapsulated Cable – Construction
TEBAOFLEX ¦ https://tebaoflex.com/cables/tubing-encapsulated-cable/ ¦ Data revision 2026-10-20
Typical values for this cable type, based on API 17E (ISO 13628-5) / NACE MR0175 (ISO 15156) / ASTM A269 / B423. Values for your order are confirmed in the quotation.
No. | Layer | Material | Reference
1 | High-conductivity copper downhole conductor | 1×18 AWG (0.82 mm²), 1×16 AWG (1.31 mm²) or 2×18 AWG twisted pair in bare, tinned or nickel-plated copper
2 | High-temperature fluoropolymer dielectric & filler matrix | Extruded ETFE (+150 °C), FEP (+200 °C) or dual-layer PEEK/PFA (+230/+260 °C) surrounded by locked polymeric filler rods
3 | Seamless / orbital-welded & cold-drawn 1/4" metallic tube | 1/4" OD (6.35 mm) × 0.035" (0.89 mm) or 0.049" (1.24 mm) wall in Alloy 825 (UNS N08825), Super Duplex 2507 or AISI 316L
4 | 11 × 11 mm square (0.433" × 0.433") polymeric encapsulation | Injection-extruded Polypropylene (PP to +150 °C), TPV elastomer (+135 °C), PVDF (+175 °C) or FEP/PFA (+200/+230 °C), optionally flanked by two Ø 1.6 mm galvanised steel bumper wires
| Alloy 825 Tube (UNS N08825 · Sour Service) | 42Ni-21Cr-3Mo-2Cu alloy certified to NACE MR0175 / ISO 15156 for H₂S, CO₂ and high-chloride wells
| AISI 316L / Super Duplex 2507 Tube | 316L (UNS S31603) for sweet wells; Super Duplex 2507 (UNS S32750) for high collapse & tensile loads
| 1C Coaxial Return vs 2C Twisted Pair vs Hybrid FIMT | 1×18/16 AWG (tube return), 2×18 AWG isolated pair, or 1×18 AWG + optical fibres for DTS/DAS

## Quality and supply
TEC / Tubing Encapsulated Cable – Testing, approvals and supply
TEBAOFLEX ¦ https://tebaoflex.com/cables/tubing-encapsulated-cable/ ¦ Data revision 2026-10-20
Typical values for this cable type, based on API 17E (ISO 13628-5) / NACE MR0175 (ISO 15156) / ASTM A269 / B423. Values for your order are confirmed in the quotation.
Item | Detail | Frequency / scope
Routine test | 100 % Eddy-current, ultrasonic weld inspection & helium leak test — Zero weld/wall defects; hermeticity verified across full continuous reel length | Every manufactured reel
Routine test | 2,500 V DC dielectric withstand & 1,000 V DC insulation resistance test — IR ≥ 5,000 MΩ·km at 20 °C; conductor & tube continuity verified | Every manufactured reel
Standard / approval | API Spec 17E / ISO 13628-5 Compliant
Standard / approval | NACE MR0175 / ISO 15156 Sour-Gas Certified
Standard / approval | EN 10204 3.1 Mill & Hydrostatic Test Cert.
Company certificate | VDE
Company certificate | UL
Company certificate | cUL
Company certificate | CE
Company certificate | KTL
Company certificate | MSHA
Company certificate | MA
Company certificate | ISO 9001
Company certificate | ISO 14001
Company certificate | ISO 45001
Sheath marking | Hot-foil embossed on 11×11 mm jacket: TEBAOFLEX TEC <size> ALLOY 825 NACE MR0175 LOT# + METRE/FOOTAGE MARK
Supply | Delivery form: Non-returnable fumigated wooden drums
Supply | Standard lengths: 500 m · 1000 m standard drums (cut lengths on request)
Supply | MOQ: 500 m (stock sizes) · 1000 m (custom)
Supply | Lead time: 2–4 weeks ex-works
Supply | Incoterms: EXW, FCA, FOB, CIF, DAP