## Request a quote
Request a quotation for TF-Reel Fiber-Power Umbilical
Share operating depth (m / bar), working & breaking load (kN), power cores × voltage, optical fiber count (SM/MM) or coax/twisted pairs, neutral-buoyant or steel-armoured build, and winch length.
Enter the length you need next to each size in the Sizes sheet (column A) and send this file to:
Email: info@tebaoflex.com
WhatsApp / phone: +86 185 9591 3361
Online quote form: https://tebaoflex.com/cables/tf-reel-drum-reeling-fiber-power-umbilical/#footer-enquiry-section
An application engineer replies within 2 business hours.

## Sizes
TF-Reel Drum Reeling Fiber & Power Umbilical – Dimensions, tensile load & weights (3)
TEBAOFLEX ¦ https://tebaoflex.com/cables/tf-reel-drum-reeling-fiber-power-umbilical/ ¦ Data revision 2026-10-29
Typical values for this cable type, based on DIN VDE 0250-814 TF-Reel Drum Reeling Fiber & Power Umbilical Specification. Values for your order are confirmed in the quotation.
Enter the length you need next to each size and send this file to info@tebaoflex.com or WhatsApp +86 185 9591 3361.
Your length (m) | Order designation | Configuration | Core / stranding | Outer Ø ≈ mm | Net weight ≈ kg/km | Max. pulling kN ≈ | Min. bend R mm | Series
| TF-Reel Fiber-Power Umbilical Hybrid 4G2.5+FO | 4G2.5 mm² Power + 4×SM + 2×2×0.5 | Class 5 SnCu + Aramid Braid + Subsea PUR | 14.6 | 285 | 18 | 90 | TF-Reel Fiber-Power Umbilical Construction Schedule (−40…+80 °C)
| TF-Reel Fiber-Power Umbilical Hybrid 4G6+FO | 4G6.0 mm² Power + 4×SM/MM + 4×2×0.5 | Class 5 SnCu + Aramid Braid + Subsea PUR | 19.2 | 540 | 32 | 120 | TF-Reel Fiber-Power Umbilical Construction Schedule (−40…+80 °C)
| TF-Reel Fiber-Power Umbilical Hybrid 4G16+FO | 4G16 mm² Power + 8×SM/MM + 4×2×0.75 | Class 5 SnCu + Heavy Aramid + Subsea PUR | 26.5 | 1120 | 55 | 165 | TF-Reel Fiber-Power Umbilical Construction Schedule (−40…+80 °C)
Custom core counts, optical fiber channels, wet-mate terminations and continuous winch lengths available per DIN VDE 0250-814 TF-Reel Drum Reeling Fiber & Power Umbilical Specification.

## Electrical, optical & thermal p
TF-Reel Drum Reeling Fiber & Power Umbilical – Electrical, optical & thermal parameters (3)
TEBAOFLEX ¦ https://tebaoflex.com/cables/tf-reel-drum-reeling-fiber-power-umbilical/ ¦ Data revision 2026-10-29
Typical values for this cable type, based on DIN VDE 0250-814 TF-Reel Drum Reeling Fiber & Power Umbilical Specification. Values for your order are confirmed in the quotation.
Configuration | Max. DC R₂₀ Ω/km | Rating / Impedance / Load | Operating temp.
4G2.5 mm² Power + 4×SM + 2×2×0.5 | 7.98 | 0.6/1 kV (1.8/3 kV) · 18 kN Tensile | −40…+80 °C
4G6.0 mm² Power + 4×SM/MM + 4×2×0.5 | 3.3 | 0.6/1 kV (1.8/3 kV) · 32 kN Tensile | −40…+80 °C
4G16 mm² Power + 8×SM/MM + 4×2×0.75 | 1.21 | 0.6/1 kV (1.8/3 kV) · 55 kN Tensile | −40…+80 °C
Every production length undergoes routine conductor DC resistance / OTDR optical attenuation, AC dielectric and dimensional verification.

## Technical data
TF-Reel Drum Reeling Fiber & Power Umbilical – Technical data
TEBAOFLEX ¦ https://tebaoflex.com/cables/tf-reel-drum-reeling-fiber-power-umbilical/ ¦ Data revision 2026-10-29
Typical values for this cable type, based on DIN VDE 0250-814 TF-Reel Drum Reeling Fiber & Power Umbilical Specification. Values for your order are confirmed in the quotation.
Group | Parameter | Value
Key data | Rated voltage | 0.6/1 kV (1.8/3 (Tested per DIN VDE 0250-814 / IEC 60794)
Key data | Operating temp. | −40…+80 °C (Subsea, deck & cold-water duty)
Key data | Min. bend radius | 6 × OD (Winch sheave, TMS & subsea routing)
Key data | Core / conductor | Single-Mode / Mu (Hermetic stainless-steel tube / tight-bu)
Key data | Outer protection | Subsea / Marine (Black hydrolysis- & abrasion-resistant m)
Key data | Standard | DIN VDE 0250-814 (DIN VDE 0250-814 TF-Reel Drum Reeling Fi)
Electrical | Rated voltage / operating system | 0.6/1 kV (1.8/3 kV) (DIN VDE 0250-814 TF-Reel Drum Reeling Fiber & Power Umbilical Specification)
Electrical | Core / conductor construction | Single-Mode / Multi-Mode Optical Unit — Hermetic stainless-steel tube / tight-buffered optical unit
Electrical | Primary dielectric / optical buffer | Power & Control Copper Conductors — Stranded copper conductors with High-modulus ethylene-propylene rubber (HEPR) insulation
Thermal | Continuous operating temperature | −40…+80 °C (submerged seawater & topside deck service)
Thermal | Hydrostatic & thermal cycling endurance | Verified cold-bend and wet dielectric stability across −40…+80 °C per DIN VDE 0250-814 TF-Reel Drum Reeling Fiber & Power Umbilical Specification
Thermal | Storage & transport temperature | −40…+80 °C on export wooden/steel cable drum
Mechanical | Outer jacket / sheath protection | Subsea / Marine Outer Protective Sheath — Black hydrolysis- & abrasion-resistant marine Polyurethane (PUR) outer sheath
Mechanical | Minimum bending radius | 6 × OD
Mechanical | Reinforcement / screen / bedding layer | Aramid / LCP Braided Strength Member — High-tenacity synthetic fiber braid absorbing dynamic tension
Resistance | Seawater, hydrolysis & oil resistance | Resistant to permanent seawater immersion, hydrolysis, hydraulic oil and bio-fouling per DIN VDE 0250-814 TF-Reel Drum Reeling Fiber & Power Umbilical Specification
Resistance | Hydrostatic pressure & water blocking | Radial and longitudinal water-blocking integrity verified per DIN VDE 0250-814 TF-Reel Drum Reeling Fiber & Power Umbilical Specification
Resistance | RoHS & REACH compliance | RoHS 2 (2011/65/EU + 2015/863) & REACH SVHC compliant
Standards | Governing standard | DIN VDE 0250-814 TF-Reel Drum Reeling Fiber & Power Umbilical Specification
Standards | Subsea & conductor qualification standards | IEC 60228 / DNV-ST-E402 / ISO 13628-5 / IEC 60794 / EN 10204
Standards | Quality management & inspection | ISO 9001:2015 & EN 10204 3.1 factory routine inspection
Identification | Model designation | TF-Reel Fiber-Power Umbilical
Identification | Sheath colour & metre marking | Continuous metre-marked black outer finish (Subsea / Marine )
Identification | Customs tariff (HS) | 8544.49 / 8544.60 / 8544.70

## Construction
TF-Reel Drum Reeling Fiber & Power Umbilical – Construction
TEBAOFLEX ¦ https://tebaoflex.com/cables/tf-reel-drum-reeling-fiber-power-umbilical/ ¦ Data revision 2026-10-29
Typical values for this cable type, based on DIN VDE 0250-814 TF-Reel Drum Reeling Fiber & Power Umbilical Specification. Values for your order are confirmed in the quotation.
No. | Layer | Material | Reference
1 | Single-Mode / Multi-Mode Optical Unit | Hermetic stainless-steel tube / tight-buffered optical unit
2 | Power & Control Copper Conductors | Stranded copper conductors with High-modulus ethylene-propylene rubber (HEPR) insulation
3 | Aramid / LCP Braided Strength Member | High-tenacity synthetic fiber braid absorbing dynamic tension
4 | Subsea / Marine Outer Protective Sheath | Black hydrolysis- & abrasion-resistant marine Polyurethane (PUR) outer sheath
| TF-Reel Fiber-Power Umbilical — Standard Subsea & Marine Execution | Built to DIN VDE 0250-814 TF-Reel Drum Reeling Fiber & Power Umbilical Specification with single-mode / multi-mode optical unit and subsea / marine outer protective sheath
| TF-Reel Fiber-Power Umbilical — Custom Winch Length / Molded Termination | Available on continuous export winch drums or factory-terminated with subsea wet-mate / mechanical sockets
| TF-Reel Fiber-Power Umbilical — Hydrostatic & Routine Certified | Supplied with EN 10204 3.1 routine dielectric, conductor/optical continuity & hydrostatic qualification report

## Quality and supply
TF-Reel Drum Reeling Fiber & Power Umbilical – Testing, approvals and supply
TEBAOFLEX ¦ https://tebaoflex.com/cables/tf-reel-drum-reeling-fiber-power-umbilical/ ¦ Data revision 2026-10-29
Typical values for this cable type, based on DIN VDE 0250-814 TF-Reel Drum Reeling Fiber & Power Umbilical Specification. Values for your order are confirmed in the quotation.
Item | Detail | Frequency / scope
Routine test | Conductor DC resistance / OTDR optical & dimensional check (DIN VDE 0250-814 TF-Reel Drum Reeling Fiber & Power Umbilical Specification) — DC resistance at 20 °C, optical attenuation and wall thickness within DIN VDE 0250-814 TF-Reel Drum Reeling Fiber & Power Umbilical Specification limits | Every manufactured drum length
Routine test | AC high-voltage dielectric & insulation resistance test (DIN VDE 0250-814 TF-Reel Drum Reeling Fiber & Power Umbilical Specification) — Zero dielectric breakdown and verified wet insulation resistance for 0.6/1 kV (1.8/3 kV) rating | Every manufactured drum length
Type test | Hydrostatic pressure, tensile load & seawater immersion qualification (DIN VDE 0250-814 TF-Reel Drum Reeling Fiber & Power Umbilical Specification) — Verified hydrostatic pressure integrity, breaking load and flex endurance across −40…+80 °C | Type qualification & periodic lot audit
Standard / approval | DIN VDE 0250-814 / IEC 60794 Compliant
Standard / approval | EN 10204 3.1 Factory Test Certificate
Standard / approval | CE, RoHS 2 (2011/65/EU) & REACH
Company certificate | VDE
Company certificate | UL
Company certificate | cUL
Company certificate | CE
Company certificate | KTL
Company certificate | MSHA
Company certificate | MA
Company certificate | ISO 9001
Company certificate | ISO 14001
Company certificate | ISO 45001
Sheath marking | TEBAOFLEX TF-Reel Fiber-Power Umbilical DIN VDE 0250-814 / IEC 60794 0.6/1 kV (1.8/3 kV) CE
Supply | Delivery form: Heavy-duty export fumigated wooden drums, steel winch reels or pre-terminated subsea assemblies
Supply | Standard lengths: 500 m, 1,000 m, 3,000 m continuous winch lengths or custom cut-to-length subsea jumpers
Supply | MOQ: 100 m (standard configurations) · 300 m (custom subsea builds)
Supply | Lead time: 2–4 weeks ex-works
Supply | Incoterms: EXW, FCA, FOB, CIF, DAP